## Sheet1
| Curve Type | References Used | Reference | # of Slopes | In air (or) Corrosion Protected in seawater (or) Free Corrosion in seawater | Log a1 | Log a1~ | m1 | High Stress Range 2 (Mpa) | N - High Stress Range 2 | High Stress Range 2 (Mpa)1 | N - High Stress Range 21 | High Stress Range 2 (Mpa)2 | N - High Stress Range 22 | High Stress Range 2 (Mpa)3 | N - High Stress Range 23 | High Stress Range 2 (Mpa)4 | N - High Stress Range 24 | High Stress Range 2 (Mpa)5 | N - High Stress Range 25
1 | DNV'05/'08/10/11 B1 | [4],[9],[11],[12] | [12] | 2 | Seawater CP | 826037949577178.4 | 14.917 | 4 | 900 | 1259.012 | 500 | 13216.61 | 350 | 55046.26 | 300 | 101980 | 250 | 211465.7 | 200 | 516273.7
2 | DNV'05/'08/10/11 B2 | [4],[9],[11],[12] | [12] | 2 | Seawater CP | 484172367584099.9 | 14.685 | 4 | 900 | 737.9551 | 500 | 7746.758 | 350 | 32264.71 | 300 | 59774.37 | 250 | 123948.1 | 200 | 302607.7
3 | DNV'05/'08/10/11 C | [4],[9],[11],[12] | [12] | 2 | Seawater CP | 1555965631605.1 | 12.192 | 3 | 900 | 2134.384 | 500 | 12447.73 | 350 | 36290.74 | 300 | 57628.36 | 250 | 99581.8 | 200 | 194495.7
4 | DNV'05/'08/10/11 C1 | [4],[9],[11],[12] | [12] | 2 | Seawater CP | 1119437883467.1 | 12.049 | 3 | 900 | 1535.58 | 500 | 8955.503 | 350 | 26109.34 | 300 | 41460.66 | 250 | 71644.02 | 200 | 139929.7
5 | DNV'05/'08/10/11 C2 | [4],[9],[11],[12] | [12] | 2 | Seawater CP | 796159350417.3 | 11.901 | 3 | 900 | 1092.125 | 500 | 6369.275 | 350 | 18569.31 | 300 | 29487.38 | 250 | 50954.2 | 200 | 99519.92
6 | DNV'05/'08/10/11 D | [4],[9],[11],[12] | [12] | 2 | Seawater CP | 580764417521.3 | 11.764 | 3 | 900 | 796.659 | 500 | 4646.115 | 350 | 13545.53 | 300 | 21509.79 | 250 | 37168.92 | 200 | 72595.55
7 | DNV'05/'08/10/11 E | [4],[9],[11],[12] | [12] | 2 | Seawater CP | 407380277804.1 | 11.61 | 3 | 900 | 558.8207 | 500 | 3259.042 | 350 | 9501.581 | 300 | 15088.16 | 250 | 26072.34 | 200 | 50922.53
8 | DNV'05/'08/10/11 F | [4],[9],[11],[12] | [12] | 2 | Seawater CP | 285101826750.4 | 11.455 | 3 | 900 | 391.0862 | 500 | 2280.815 | 350 | 6649.605 | 300 | 10559.33 | 250 | 18246.52 | 200 | 35637.73
9 | DNV'05/'08/10/11 F1 | [4],[9],[11],[12] | [12] | 2 | Seawater CP | 199067333898.7 | 11.299 | 3 | 900 | 273.069 | 500 | 1592.539 | 350 | 4642.97 | 300 | 7372.864 | 250 | 12740.31 | 200 | 24883.42
10 | DNV'05/'08/10/11 F3 | [4],[9],[11],[12] | [12] | 2 | Seawater CP | 139958732257.3 | 11.146 | 3 | 900 | 191.9873 | 500 | 1119.67 | 350 | 3264.344 | 300 | 5183.657 | 250 | 8957.359 | 200 | 17494.84
11 | DNV'05/'08/10/11 G | [4],[9],[11],[12] | [12] | 2 | Seawater CP | 99540541735.2 | 10.998 | 3 | 900 | 136.544 | 500 | 796.3243 | 350 | 2321.645 | 300 | 3686.687 | 250 | 6370.595 | 200 | 12442.57
12 | DNV'05/'08/10/11 W1 | [4],[9],[11],[12] | [12] | 2 | Seawater CP | 72610595743.5 | 10.861 | 3 | 900 | 99.60301 | 500 | 580.8848 | 350 | 1693.542 | 300 | 2689.281 | 250 | 4647.078 | 200 | 9076.324
13 | DNV'05/'08/10/11 W2 | [4],[9],[11],[12] | [12] | 2 | Seawater CP | 50933087105.7 | 10.707 | 3 | 900 | 69.86706 | 500 | 407.4647 | 350 | 1187.944 | 300 | 1886.411 | 250 | 3259.718 | 200 | 6366.636
14 | DNV'05/'08/10/11 W3 | [4],[9],[11],[12] | [12] | 2 | Seawater CP | 37153522909.7 | 10.57 | 3 | 900 | 50.96505 | 500 | 297.2282 | 350 | 866.5545 | 300 | 1376.056 | 250 | 2377.825 | 200 | 4644.19
15 | DNV'05/'08/10/11 T | [4],[9],[11],[12] | [12] | 2 | Seawater CP | 580764417521.3 | 11.764 | 3 | 900 | 796.659 | 500 | 4646.115 | 350 | 13545.53 | 300 | 21509.79 | 250 | 37168.92 | 200 | 72595.55
16 | DNV'05/'08/10/11 B1 | [4],[9],[11],[12] | [12] | 2 | In Air | 1309181922999410 | 15.117 | 4 | 900 | 1995.4 | 500 | 20946.91 | 350 | 87242.44 | 300 | 161627.4 | 250 | 335150.6 | 200 | 818238.7
17 | DNV'05/'08/10/11 B2 | [4],[9],[11],[12] | [12] | 2 | In Air | 767361489361818.6 | 14.885 | 4 | 900 | 1169.58 | 500 | 12277.78 | 350 | 51136.13 | 300 | 94735.99 | 250 | 196444.5 | 200 | 479600.9
18 | DNV'05/'08/10/11 C | [4],[9],[11],[12] | [12] | 2 | In Air | 3908408957924.0 | 12.592 | 3 | 900 | 5361.329 | 500 | 31267.27 | 350 | 91158.23 | 300 | 144755.9 | 250 | 250138.2 | 200 | 488551.1
19 | DNV'05/'08/10/11 C1 | [4],[9],[11],[12] | [12] | 2 | In Air | 2811900830398.9 | 12.449 | 3 | 900 | 3857.203 | 500 | 22495.21 | 350 | 65583.69 | 300 | 104144.5 | 250 | 179961.7 | 200 | 351487.6
20 | DNV'05/'08/10/11 C2 | [4],[9],[11],[12] | [12] | 2 | In Air | 1999861869632.7 | 12.301 | 3 | 900 | 2743.295 | 500 | 15998.89 | 350 | 46644.01 | 300 | 74068.96 | 250 | 127991.2 | 200 | 249982.7
21 | DNV'05/'08/10/11 D | [4],[9],[11],[12] | [12] | 2 | In Air | 1458814260275.3 | 12.164 | 3 | 900 | 2001.117 | 500 | 11670.51 | 350 | 34024.82 | 300 | 54030.16 | 250 | 93364.11 | 200 | 182351.8
22 | DNV'05/'08/10/11 E | [4],[9],[11],[12] | [12] | 2 | In Air | 1023292992280.8 | 12.01 | 3 | 900 | 1403.694 | 500 | 8186.344 | 350 | 23866.89 | 300 | 37899.74 | 250 | 65490.75 | 200 | 127911.6
23 | DNV'05/'08/10/11 F | [4],[9],[11],[12] | [12] | 2 | In Air | 716143410212.9 | 11.855 | 3 | 900 | 982.3641 | 500 | 5729.147 | 350 | 16703.05 | 300 | 26523.83 | 250 | 45833.18 | 200 | 89517.93
24 | DNV'05/'08/10/11 F1 | [4],[9],[11],[12] | [12] | 2 | In Air | 500034534977.0 | 11.699 | 3 | 900 | 685.9184 | 500 | 4000.276 | 350 | 11662.61 | 300 | 18519.8 | 250 | 32002.21 | 200 | 62504.32
25 | DNV'05/'08/10/11 F3 | [4],[9],[11],[12] | [12] | 2 | In Air | 351560440528.3 | 11.546 | 3 | 900 | 482.2503 | 500 | 2812.484 | 350 | 8199.66 | 300 | 13020.76 | 250 | 22499.87 | 200 | 43945.06
26 | DNV'05/'08/10/11 G | [4],[9],[11],[12] | [12] | 2 | In Air | 250034536169.6 | 11.398 | 3 | 900 | 342.9829 | 500 | 2000.276 | 350 | 5831.709 | 300 | 9260.538 | 250 | 16002.21 | 200 | 31254.32
27 | DNV'05/'08/10/11 W1 | [4],[9],[11],[12] | [12] | 2 | In Air | 182389570232.0 | 11.261 | 3 | 900 | 250.1915 | 500 | 1459.117 | 350 | 4253.984 | 300 | 6755.169 | 250 | 11672.93 | 200 | 22798.7
28 | DNV'05/'08/10/11 W2 | [4],[9],[11],[12] | [12] | 2 | In Air | 127938130415.8 | 11.107 | 3 | 900 | 175.4981 | 500 | 1023.505 | 350 | 2983.98 | 300 | 4738.449 | 250 | 8188.04 | 200 | 15992.27
29 | DNV'05/'08/10/11 W3 | [4],[9],[11],[12] | [12] | 2 | In Air | 93325430079.7 | 10.97 | 3 | 900 | 128.0184 | 500 | 746.6034 | 350 | 2176.686 | 300 | 3456.497 | 250 | 5972.828 | 200 | 11665.68
30 | DNV'05/'08/10/11 T | [4],[9],[11],[12] | [12] | 2 | In Air | 1458814260275.3 | 12.164 | 3 | 900 | 2001.117 | 500 | 11670.51 | 350 | 34024.82 | 300 | 54030.16 | 250 | 93364.11 | 200 | 182351.8
31 | DNV'11 B1 | [12] | [12] | 1 | Free Corrosion | 2728977782808.0 | 12.436 | 3 | 900 | 3743.454 | 500 | 21831.82 | 350 | 63649.63 | 300 | 101073.3 | 250 | 174654.6 | 200 | 341122.2
32 | DNV'11 B2 | [12] | [12] | 1 | Free Corrosion | 1828100216142.7 | 12.262 | 3 | 900 | 2507.682 | 500 | 14624.8 | 350 | 42637.91 | 300 | 67707.42 | 250 | 116998.4 | 200 | 228512.5
33 | DNV'11 C | [12] | [12] | 1 | Free Corrosion | 1303166778452.3 | 12.115 | 3 | 900 | 1787.609 | 500 | 10425.33 | 350 | 30394.56 | 300 | 48265.44 | 250 | 83402.67 | 200 | 162895.8
34 | DNV'11 C1 | [12] | [12] | 1 | Free Corrosion | 937562006925.9 | 11.972 | 3 | 900 | 1286.093 | 500 | 7500.496 | 350 | 21867.34 | 300 | 34724.52 | 250 | 60003.97 | 200 | 117195.3
35 | DNV'11 C2 | [12] | [12] | 1 | Free Corrosion | 666806769213.6 | 11.824 | 3 | 900 | 914.6869 | 500 | 5334.454 | 350 | 15552.34 | 300 | 24696.55 | 250 | 42675.63 | 200 | 83350.85
36 | DNV'11 D | [12] | [12] | 1 | Free Corrosion | 486407205691.5 | 11.687 | 3 | 900 | 667.2252 | 500 | 3891.258 | 350 | 11344.77 | 300 | 18015.08 | 250 | 31130.06 | 200 | 60800.9
37 | DNV'11 E | [12] | [12] | 1 | Free Corrosion | 341192911621.9 | 11.533 | 3 | 900 | 468.0287 | 500 | 2729.543 | 350 | 7957.852 | 300 | 12636.77 | 250 | 21836.35 | 200 | 42649.11
38 | DNV'11 F | [12] | [12] | 1 | Free Corrosion | 238781128291.3 | 11.378 | 3 | 900 | 327.5461 | 500 | 1910.249 | 350 | 5569.239 | 300 | 8843.745 | 250 | 15281.99 | 200 | 29847.64
39 | DNV'11 F1 | [12] | [12] | 1 | Free Corrosion | 166724721255.1 | 11.222 | 3 | 900 | 228.7033 | 500 | 1333.798 | 350 | 3888.623 | 300 | 6174.99 | 250 | 10670.38 | 200 | 20840.59
40 | DNV'11 F3 | [12] | [12] | 1 | Free Corrosion | 116949939102.0 | 11.068 | 3 | 900 | 160.4252 | 500 | 935.5995 | 350 | 2727.695 | 300 | 4331.479 | 250 | 7484.796 | 200 | 14618.74
41 | DNV'11 G | [12] | [12] | 1 | Free Corrosion | 83368118462.0 | 10.921 | 3 | 900 | 114.3596 | 500 | 666.9449 | 350 | 1944.446 | 300 | 3087.708 | 250 | 5335.56 | 200 | 10421.01
42 | DNV'11 W1 | [12] | [12] | 1 | Free Corrosion | 60813500127.9 | 10.784 | 3 | 900 | 83.42044 | 500 | 486.508 | 350 | 1418.391 | 300 | 2252.352 | 250 | 3892.064 | 200 | 7601.688
43 | DNV'11 W2 | [12] | [12] | 1 | Free Corrosion | 42657951880.2 | 10.63 | 3 | 900 | 58.51571 | 500 | 341.2636 | 350 | 994.9377 | 300 | 1579.924 | 250 | 2730.109 | 200 | 5332.244
44 | DNV'11 W3 | [12] | [12] | 1 | Free Corrosion | 31117163371.1 | 10.493 | 3 | 900 | 42.68472 | 500 | 248.9373 | 350 | 725.7647 | 300 | 1152.488 | 250 | 1991.498 | 200 | 3889.645
45 | DNV'11 T | [12] | [12] | 1 | Free Corrosion | 486407205691.5 | 11.687 | 3 | 900 | 667.2252 | 500 | 3891.258 | 350 | 11344.77 | 300 | 18015.08 | 250 | 31130.06 | 200 | 60800.9
46 | DNV'00 B1 | [5] | [5] | 2 | Seawater CP | 3258367010020.1 | 12.513 | 3 | 900 | 4469.639 | 500 | 26066.94 | 350 | 75996.9 | 300 | 120680.3 | 250 | 208535.5 | 200 | 407295.9
47 | DNV'00 B2 | [5] | [5] | 2 | Seawater CP | 2182729911843.0 | 12.339 | 3 | 900 | 2994.143 | 500 | 17461.84 | 350 | 50909.15 | 300 | 80841.85 | 250 | 139694.7 | 200 | 272841.2
48 | DNV'00 C | [5] | [5] | 2 | Seawater CP | 1555965631605.1 | 12.192 | 3 | 900 | 2134.384 | 500 | 12447.73 | 350 | 36290.74 | 300 | 57628.36 | 250 | 99581.8 | 200 | 194495.7
49 | DNV'00 C1 | [5] | [5] | 2 | Seawater CP | 1119437883467.1 | 12.049 | 3 | 900 | 1535.58 | 500 | 8955.503 | 350 | 26109.34 | 300 | 41460.66 | 250 | 71644.02 | 200 | 139929.7
50 | DNV'00 C2 | [5] | [5] | 2 | Seawater CP | 796159350417.3 | 11.901 | 3 | 900 | 1092.125 | 500 | 6369.275 | 350 | 18569.31 | 300 | 29487.38 | 250 | 50954.2 | 200 | 99519.92
51 | DNV'00 D | [5] | [5] | 2 | Seawater CP | 580764417521.3 | 11.764 | 3 | 900 | 796.659 | 500 | 4646.115 | 350 | 13545.53 | 300 | 21509.79 | 250 | 37168.92 | 200 | 72595.55
52 | DNV'00 E | [5] | [5] | 2 | Seawater CP | 407380277804.1 | 11.61 | 3 | 900 | 558.8207 | 500 | 3259.042 | 350 | 9501.581 | 300 | 15088.16 | 250 | 26072.34 | 200 | 50922.53
53 | DNV'00 F | [5] | [5] | 2 | Seawater CP | 285101826750.4 | 11.455 | 3 | 900 | 391.0862 | 500 | 2280.815 | 350 | 6649.605 | 300 | 10559.33 | 250 | 18246.52 | 200 | 35637.73
54 | DNV'00 F1 | [5] | [5] | 2 | Seawater CP | 199067333898.7 | 11.299 | 3 | 900 | 273.069 | 500 | 1592.539 | 350 | 4642.97 | 300 | 7372.864 | 250 | 12740.31 | 200 | 24883.42
55 | DNV'00 F3 | [5] | [5] | 2 | Seawater CP | 139958732257.3 | 11.146 | 3 | 900 | 191.9873 | 500 | 1119.67 | 350 | 3264.344 | 300 | 5183.657 | 250 | 8957.359 | 200 | 17494.84
56 | DNV'00 G | [5] | [5] | 2 | Seawater CP | 99540541735.2 | 10.998 | 3 | 900 | 136.544 | 500 | 796.3243 | 350 | 2321.645 | 300 | 3686.687 | 250 | 6370.595 | 200 | 12442.57
57 | DNV'00 W1 | [5] | [5] | 2 | Seawater CP | 72610595743.5 | 10.861 | 3 | 900 | 99.60301 | 500 | 580.8848 | 350 | 1693.542 | 300 | 2689.281 | 250 | 4647.078 | 200 | 9076.324
58 | DNV'00 W2 | [5] | [5] | 2 | Seawater CP | 50933087105.7 | 10.707 | 3 | 900 | 69.86706 | 500 | 407.4647 | 350 | 1187.944 | 300 | 1886.411 | 250 | 3259.718 | 200 | 6366.636
59 | DNV'00 W3 | [5] | [5] | 2 | Seawater CP | 37153522909.7 | 10.57 | 3 | 900 | 50.96505 | 500 | 297.2282 | 350 | 866.5545 | 300 | 1376.056 | 250 | 2377.825 | 200 | 4644.19
60 | DNV'00 T | [5] | [5] | 2 | Seawater CP | 580764417521.3 | 11.764 | 3 | 900 | 796.659 | 500 | 4646.115 | 350 | 13545.53 | 300 | 21509.79 | 250 | 37168.92 | 200 | 72595.55
61 | API-X | [1] | [1] | 1 | Seawater CP | 1150999999999996 | 15.06108 | 4.38 | 900 | 132.2797 | 500 | 1736.148 | 350 | 8280.514 | 300 | 16266.13 | 250 | 36149.15 | 200 | 96064.72
62 | API-X' | [1] | [1] | 1 | Seawater CP | 2.501e+13 | 13.39811 | 3.74 | 900 | 223.4841 | 500 | 2013.566 | 350 | 7643.622 | 300 | 13604.43 | 250 | 26904.07 | 200 | 61981.42
63 | DNV'84 B | [2] | [2] | 2 | In Air | 1012744748814530 | 15.0055 | 4 | 900 | 1543.583 | 500 | 16203.92 | 350 | 67488.2 | 300 | 125030.2 | 250 | 259262.7 | 200 | 632965.5
64 | DNV'84 C | [2] | [2] | 2 | In Air | 42266861426560.2 | 13.626 | 3.5 | 900 | 1932.641 | 500 | 15121.85 | 350 | 52694.08 | 300 | 90380.68 | 250 | 171084.2 | 200 | 373589.8
65 | DNV'84 D | [2] | [2] | 2 | In Air | 1519497535406.9 | 12.1817 | 3 | 900 | 2084.359 | 500 | 12155.98 | 350 | 35440.18 | 300 | 56277.69 | 250 | 97247.84 | 200 | 189937.2
66 | DNV'84 E | [2] | [2] | 2 | In Air | 1035380544414.8 | 12.0151 | 3 | 900 | 1420.275 | 500 | 8283.044 | 350 | 24148.82 | 300 | 38347.43 | 250 | 66264.35 | 200 | 129422.6
67 | DNV'84 F | [2] | [2] | 2 | In Air | 631538745374.4 | 11.8004 | 3 | 900 | 866.3083 | 500 | 5052.31 | 350 | 14729.77 | 300 | 23390.32 | 250 | 40418.48 | 200 | 78942.34
68 | DNV'84 F2 | [2] | [2] | 2 | In Air | 430724920982.0 | 11.6342 | 3 | 900 | 590.8435 | 500 | 3445.799 | 350 | 10046.06 | 300 | 15952.77 | 250 | 27566.39 | 200 | 53840.62
69 | DNV'84 G | [2] | [2] | 2 | In Air | 247685167579.4 | 11.3939 | 3 | 900 | 339.7602 | 500 | 1981.481 | 350 | 5776.914 | 300 | 9173.525 | 250 | 15851.85 | 200 | 30960.65
70 | DNV'84 W | [2] | [2] | 2 | In Air | 157398286446.6 | 11.197 | 3 | 900 | 215.9099 | 500 | 1259.186 | 350 | 3671.097 | 300 | 5829.566 | 250 | 10073.49 | 200 | 19674.79
71 | DNV'84 T | [2] | [2] | 2 | In Air | 1458142606147.5 | 12.1638 | 3 | 900 | 2000.196 | 500 | 11665.14 | 350 | 34009.16 | 300 | 54005.28 | 250 | 93321.13 | 200 | 182267.8
72 | DNV'84 B | [2] | [2] | 1 | Seawater CP | 1012744748814530 | 15.0055 | 4 | 900 | 1543.583 | 500 | 16203.92 | 350 | 67488.2 | 300 | 125030.2 | 250 | 259262.7 | 200 | 632965.5
73 | DNV'84 C | [2] | [2] | 1 | Seawater CP | 42266861426560.2 | 13.626 | 3.5 | 900 | 1932.641 | 500 | 15121.85 | 350 | 52694.08 | 300 | 90380.68 | 250 | 171084.2 | 200 | 373589.8
74 | DNV'84 D | [2] | [2] | 1 | Seawater CP | 1519497535406.9 | 12.1817 | 3 | 900 | 2084.359 | 500 | 12155.98 | 350 | 35440.18 | 300 | 56277.69 | 250 | 97247.84 | 200 | 189937.2
75 | DNV'84 E | [2] | [2] | 1 | Seawater CP | 1035380544414.8 | 12.0151 | 3 | 900 | 1420.275 | 500 | 8283.044 | 350 | 24148.82 | 300 | 38347.43 | 250 | 66264.35 | 200 | 129422.6
76 | DNV'84 F | [2] | [2] | 1 | Seawater CP | 631538745374.4 | 11.8004 | 3 | 900 | 866.3083 | 500 | 5052.31 | 350 | 14729.77 | 300 | 23390.32 | 250 | 40418.48 | 200 | 78942.34
77 | DNV'84 F2 | [2] | [2] | 1 | Seawater CP | 430724920982.0 | 11.6342 | 3 | 900 | 590.8435 | 500 | 3445.799 | 350 | 10046.06 | 300 | 15952.77 | 250 | 27566.39 | 200 | 53840.62
78 | DNV'84 G | [2] | [2] | 1 | Seawater CP | 247685167579.4 | 11.3939 | 3 | 900 | 339.7602 | 500 | 1981.481 | 350 | 5776.914 | 300 | 9173.525 | 250 | 15851.85 | 200 | 30960.65
79 | DNV'84 W | [2] | [2] | 1 | Seawater CP | 157398286446.6 | 11.197 | 3 | 900 | 215.9099 | 500 | 1259.186 | 350 | 3671.097 | 300 | 5829.566 | 250 | 10073.49 | 200 | 19674.79
80 | DNV'84 T | [2] | [2] | 1 | Seawater CP | 1458142606147.5 | 12.1638 | 3 | 900 | 2000.196 | 500 | 11665.14 | 350 | 34009.16 | 300 | 54005.28 | 250 | 93321.13 | 200 | 182267.8
81 | Titanium (Baxter) | [6] | [6] | 1 | No Info | 6.8e+19 | 19.83251 | 6 | 900 | 127.954 | 500 | 4352 | 350 | 36991.39 | 300 | 93278.46 | 250 | 278528 | 200 | 1062500.0
82 | Titanium (Marintek 1998) | [7] | [7] | 1 | No Info | 2.9e+17 | 17.4624 | 5 | 900 | 491.1175 | 500 | 9280 | 350 | 55215.09 | 300 | 119341.6 | 250 | 296960 | 200 | 906250
83 | Titanium (Marintek 2002) | [8] | [8] | 1 | No Info | 96000000000000096 | 16.98227 | 5 | 900 | 162.5768 | 500 | 3072 | 350 | 18278.1 | 300 | 39506.17 | 250 | 98304 | 200 | 300000
84 | Titanium (DNV 2001) |  |  | 1 | No Info | 1.259e+13 | 13.10003 | 3.4 | 900 | 1136.583 | 500 | 8385.476 | 350 | 28196.45 | 300 | 47622.64 | 250 | 88517.61 | 200 | 189027
85 | BP'08 B | [10] | [10] | 1 | Free Corrosion | 3.37e+14 | 14.52763 | 4 | 900 | 513.6412 | 500 | 5392 | 350 | 22457.31 | 300 | 41604.94 | 250 | 86272 | 200 | 210625
86 | BP'08 C | [10] | [10] | 1 | Free Corrosion | 1.41e+13 | 13.14922 | 3.5 | 900 | 644.7188 | 500 | 5044.569 | 350 | 17578.47 | 300 | 30150.51 | 250 | 57072.79 | 200 | 124627.6
87 | BP'08 D | [10] | [10] | 1 | Free Corrosion | 5.07e+11 | 11.70501 | 3 | 900 | 695.4733 | 500 | 4056 | 350 | 11825.07 | 300 | 18777.78 | 250 | 32448 | 200 | 63375
88 | BP'08 E | [10] | [10] | 1 | Free Corrosion | 3.47e+11 | 11.54033 | 3 | 900 | 475.9945 | 500 | 2776 | 350 | 8093.294 | 300 | 12851.85 | 250 | 22208 | 200 | 43375
89 | BP'08 F | [10] | [10] | 1 | Free Corrosion | 2.1e+11 | 11.32222 | 3 | 900 | 288.0658 | 500 | 1680 | 350 | 4897.959 | 300 | 7777.778 | 250 | 13440 | 200 | 26250
90 | BP'08 F2 | [10] | [10] | 1 | Free Corrosion | 1.42e+11 | 11.15229 | 3 | 900 | 194.7874 | 500 | 1136 | 350 | 3311.953 | 300 | 5259.259 | 250 | 9088 | 200 | 17750
91 | BP'08 G | [10] | [10] | 1 | Free Corrosion | 8.33e+10 | 10.92065 | 3 | 900 | 114.2661 | 500 | 666.4 | 350 | 1942.857 | 300 | 3085.185 | 250 | 5331.2 | 200 | 10412.5
92 | BP'08 Wa | [10] | [10] | 1 | Free Corrosion | 3.11e+10 | 10.49276 | 3 | 900 | 42.66118 | 500 | 248.8 | 350 | 725.3644 | 300 | 1151.852 | 250 | 1990.4 | 200 | 3887.5
93 | BP'08 B | [10] | [10] | 2 | In Air | 1000000000000000 | 15 | 4 | 900 | 1524.158 | 500 | 16000 | 350 | 66638.9 | 300 | 123456.8 | 250 | 256000 | 200 | 625000
94 | BP'08 C | [10] | [10] | 2 | In Air | 4.22e+13 | 13.62531 | 3.5 | 900 | 1929.584 | 500 | 15097.93 | 350 | 52610.73 | 300 | 90237.71 | 250 | 170813.6 | 200 | 372998.8
95 | BP'08 D | [10] | [10] | 2 | In Air | 1.52e+12 | 12.18184 | 3 | 900 | 2085.048 | 500 | 12160 | 350 | 35451.9 | 300 | 56296.3 | 250 | 97280 | 200 | 190000
96 | BP'08 E | [10] | [10] | 2 | In Air | 1.04e+12 | 12.01703 | 3 | 900 | 1426.612 | 500 | 8320 | 350 | 24256.56 | 300 | 38518.52 | 250 | 66560 | 200 | 130000
97 | BP'08 F | [10] | [10] | 2 | In Air | 6.33e+11 | 11.8014 | 3 | 900 | 868.3128 | 500 | 5064 | 350 | 14763.85 | 300 | 23444.44 | 250 | 40512 | 200 | 79125
98 | BP'08 F2 | [10] | [10] | 2 | In Air | 4.31e+11 | 11.63448 | 3 | 900 | 591.2209 | 500 | 3448 | 350 | 10052.48 | 300 | 15962.96 | 250 | 27584 | 200 | 53875
99 | BP'08 G | [10] | [10] | 2 | In Air | 2.5e+11 | 11.39794 | 3 | 900 | 342.9355 | 500 | 2000 | 350 | 5830.904 | 300 | 9259.259 | 250 | 16000 | 200 | 31250
100 | BP'08 Wa | [10] | [10] | 2 | In Air | 9.33e+10 | 10.96988 | 3 | 900 | 127.9835 | 500 | 746.4 | 350 | 2176.093 | 300 | 3455.556 | 250 | 5971.2 | 200 | 11662.5
101 | BP'08 B | [10] | [10] | 4 | Seawater CP | 4.04e+14 | 14.60638 | 4 | 900 | 615.7598 | 500 | 6464 | 350 | 26922.12 | 300 | 49876.54 | 250 | 103424 | 200 | 252500
102 | BP'08 C | [10] | [10] | 4 | Seawater CP | 1.69e+13 | 13.22789 | 3.5 | 900 | 772.7481 | 500 | 6046.328 | 350 | 21069.22 | 300 | 36137.85 | 250 | 68406.39 | 200 | 149376.3
103 | BP'08 D | [10] | [10] | 4 | Seawater CP | 608000000000.0 | 11.7839 | 3 | 900 | 834.0192 | 500 | 4864 | 350 | 14180.76 | 300 | 22518.52 | 250 | 38912 | 200 | 76000
104 | BP'08 E | [10] | [10] | 4 | Seawater CP | 4.16e+11 | 11.61909 | 3 | 900 | 570.6447 | 500 | 3328 | 350 | 9702.624 | 300 | 15407.41 | 250 | 26624 | 200 | 52000
105 | BP'08 F | [10] | [10] | 4 | Seawater CP | 252000000000.0 | 11.4014 | 3 | 900 | 345.679 | 500 | 2016 | 350 | 5877.551 | 300 | 9333.333 | 250 | 16128 | 200 | 31500
106 | BP'08 F2 | [10] | [10] | 4 | Seawater CP | 1.71e+11 | 11.233 | 3 | 900 | 234.5679 | 500 | 1368 | 350 | 3988.338 | 300 | 6333.333 | 250 | 10944 | 200 | 21375
107 | BP'08 G | [10] | [10] | 4 | Seawater CP | 100000000000 | 11 | 3 | 900 | 137.1742 | 500 | 800 | 350 | 2332.362 | 300 | 3703.704 | 250 | 6400 | 200 | 12500
108 | BP'08 Wa | [10] | [10] | 4 | Seawater CP | 3.73e+10 | 10.57171 | 3 | 900 | 51.16598 | 500 | 298.4 | 350 | 869.9708 | 300 | 1381.481 | 250 | 2387.2 | 200 | 4662.5
109 | Norsok'98 B1 | [3] | [3] | 2 | Seawater CP | 3258367010020.1 | 12.513 | 3 | 900 | 4469.639 | 500 | 26066.94 | 350 | 75996.9 | 300 | 120680.3 | 250 | 208535.5 | 200 | 407295.9
110 | Norsok'98 B2 | [3] | [3] | 2 | Seawater CP | 2182729911843.0 | 12.339 | 3 | 900 | 2994.143 | 500 | 17461.84 | 350 | 50909.15 | 300 | 80841.85 | 250 | 139694.7 | 200 | 272841.2
111 | Norsok'98 C | [3] | [3] | 2 | Seawater CP | 1555965631605.1 | 12.192 | 3 | 900 | 2134.384 | 500 | 12447.73 | 350 | 36290.74 | 300 | 57628.36 | 250 | 99581.8 | 200 | 194495.7
112 | Norsok'98 C1 | [3] | [3] | 2 | Seawater CP | 1119437883467.1 | 12.049 | 3 | 900 | 1535.58 | 500 | 8955.503 | 350 | 26109.34 | 300 | 41460.66 | 250 | 71644.02 | 200 | 139929.7
113 | Norsok'98 C2 | [3] | [3] | 2 | Seawater CP | 796159350417.3 | 11.901 | 3 | 900 | 1092.125 | 500 | 6369.275 | 350 | 18569.31 | 300 | 29487.38 | 250 | 50954.2 | 200 | 99519.92
114 | Norsok'98 D | [3] | [3] | 2 | Seawater CP | 580764417521.3 | 11.764 | 3 | 900 | 796.659 | 500 | 4646.115 | 350 | 13545.53 | 300 | 21509.79 | 250 | 37168.92 | 200 | 72595.55
115 | Norsok'98 E | [3] | [3] | 2 | Seawater CP | 407380277804.1 | 11.61 | 3 | 900 | 558.8207 | 500 | 3259.042 | 350 | 9501.581 | 300 | 15088.16 | 250 | 26072.34 | 200 | 50922.53
116 | Norsok'98 F | [3] | [3] | 2 | Seawater CP | 285101826750.4 | 11.455 | 3 | 900 | 391.0862 | 500 | 2280.815 | 350 | 6649.605 | 300 | 10559.33 | 250 | 18246.52 | 200 | 35637.73
117 | Norsok'98 F1 | [3] | [3] | 2 | Seawater CP | 199067333898.7 | 11.299 | 3 | 900 | 273.069 | 500 | 1592.539 | 350 | 4642.97 | 300 | 7372.864 | 250 | 12740.31 | 200 | 24883.42
118 | Norsok'98 F3 | [3] | [3] | 2 | Seawater CP | 139958732257.3 | 11.146 | 3 | 900 | 191.9873 | 500 | 1119.67 | 350 | 3264.344 | 300 | 5183.657 | 250 | 8957.359 | 200 | 17494.84
119 | Norsok'98 G | [3] | [3] | 2 | Seawater CP | 99540541735.2 | 10.998 | 3 | 900 | 136.544 | 500 | 796.3243 | 350 | 2321.645 | 300 | 3686.687 | 250 | 6370.595 | 200 | 12442.57
120 | Norsok'98 W1 | [3] | [3] | 2 | Seawater CP | 72610595743.5 | 10.861 | 3 | 900 | 99.60301 | 500 | 580.8848 | 350 | 1693.542 | 300 | 2689.281 | 250 | 4647.078 | 200 | 9076.324
121 | Norsok'98 W2 | [3] | [3] | 2 | Seawater CP | 50933087105.7 | 10.707 | 3 | 900 | 69.86706 | 500 | 407.4647 | 350 | 1187.944 | 300 | 1886.411 | 250 | 3259.718 | 200 | 6366.636
122 | Norsok'98 W3 | [3] | [3] | 2 | Seawater CP | 37153522909.7 | 10.57 | 3 | 900 | 50.96505 | 500 | 297.2282 | 350 | 866.5545 | 300 | 1376.056 | 250 | 2377.825 | 200 | 4644.19
123 | Norsok'98 T | [3] | [3] | 2 | Seawater CP | 580764417521.3 | 11.764 | 3 | 900 | 796.659 | 500 | 4646.115 | 350 | 13545.53 | 300 | 21509.79 | 250 | 37168.92 | 200 | 72595.55
124 | BP TH (C-Mn steel pipes) | [10] | [10] | 3 | Sour service | 3.505e+12 | 12.54469 | 3.68 | 900 | 47.10593 | 500 | 409.7117 | 350 | 1522.361 | 300 | 2684.614 | 250 | 5251.324 | 200 | 11937.07
125 | DOE-T '95 | [7 empty] | 900 |  | 500 |  | 350 |  | 300 |  | 250 |  | 200
126 | DOE-P '95 | [7 empty] | 900 |  | 500 |  | 350 |  | 300 |  | 250 |  | 200