## Sheet1
Rod Grade | Rod Area | Unit Weight | Modulus of Elast | Spd of Sound | Tensil Strength
97 - 0.500 | 0.196 | 0.72 | 29 | 15.8 | 140000
97 - 0.625 | 0.307 | 1.13 | 29 | 15.8 | 140000
97 - 0.750 | 0.442 | 1.63 | 30.5 | 16 | 140000
97 - 0.875 | 0.601 | 2.22 | 30.5 | 16 | 140000
97 - 1.000 | 0.785 | 2.9 | 30.5 | 16 | 140000
97 - 1.125 | 0.994 | 3.67 | 30.5 | 16 | 140000
97-0.750 | 0.442 | 1.63 | 30.5 | 16 | 140000
97-0.875 | 0.601 | 2.22 | 30.5 | 16 | 140000
97-1.000 | 0.785 | 2.9 | 30.5 | 16 | 140000
AOT 75 - 0.625 | 0.307 | 1.13 | 31 | 16 | 125000
AOT 75 - 0.750 | 0.442 | 1.63 | 31 | 16 | 125000
AOT 75 - 0.875 | 0.601 | 2.22 | 31 | 16 | 125000
AOT 75 - 1.000 | 0.785 | 2.9 | 31 | 16 | 125000
AOT 78 - 0.625 | 0.307 | 1.13 | 31 | 16 | 120000
AOT 78 - 0.750 | 0.442 | 1.63 | 31 | 16 | 120000
AOT 78 - 0.875 | 0.601 | 2.22 | 31 | 16 | 120000
AOT 78 - 1.000 | 0.785 | 2.9 | 31 | 16 | 120000
AOT 96 - 0.750 | 0.442 | 1.63 | 31 | 16 | 140000
AOT 96 - 0.875 | 0.601 | 2.22 | 31 | 16 | 140000
AOT 96 - 1.000 | 0.785 | 2.9 | 31 | 16 | 140000
AOT 97 - 0.750 | 0.442 | 1.63 | 31 | 16 | 140000
AOT 97 - 0.875 | 0.601 | 2.22 | 31 | 16 | 140000
AOT 97 - 1.000 | 0.785 | 2.9 | 31 | 16 | 140000
AOT-54 - 0.625 | 0.307 | 1.13 | 31 | 16 | 115000
AOT-54 - 0.750 | 0.442 | 1.63 | 31 | 16 | 115000
AOT-54 - 0.875 | 0.601 | 2.22 | 31 | 16 | 115000
AOT-54 - 1.000 | 0.785 | 2.9 | 31 | 16 | 115000
AOT-54 - 1.125 | 0.994 | 3.67 | 30.5 | 16 | 115000
AOT-75 - 0.625 | 0.307 | 1.13 | 31 | 16 | 120000
AOT-75 - 0.750 | 0.442 | 1.63 | 31 | 16 | 120000
AOT-75 - 0.875 | 0.601 | 2.22 | 31 | 16 | 120000
AOT-75 - 1.000 | 0.785 | 2.9 | 31 | 16 | 120000
AOT-75 - 1.125 | 0.994 | 3.67 | 30.5 | 16 | 120000
AOT-78 - 0.625 | 0.307 | 1.13 | 31 | 16 | 120000
AOT-78 - 0.750 | 0.442 | 1.63 | 31 | 16 | 120000
AOT-78 - 0.875 | 0.601 | 2.22 | 31 | 16 | 120000
AOT-78 - 1.000 | 0.785 | 2.9 | 31 | 16 | 120000
AOT-78 - 1.125 | 0.994 | 3.67 | 30.5 | 16 | 120000
AOT-96 - 0.750 | 0.442 | 1.63 | 31 | 16 | 138000
AOT-96 - 0.875 | 0.601 | 2.22 | 31 | 16 | 138000
AOT-96 - 1.000 | 0.785 | 2.9 | 31 | 16 | 138000
AOT-96 - 1.125 | 0.994 | 3.67 | 30.5 | 16 | 138000
AOT-97 - 0.750 | 0.442 | 1.63 | 31 | 16 | 140000
AOT-97 - 0.875 | 0.601 | 2.22 | 31 | 16 | 140000
AOT-97 - 1.000 | 0.785 | 2.9 | 31 | 16 | 140000
AOT-97 - 1.125 | 0.994 | 3.67 | 30.5 | 16 | 140000
Axlsn S-59 - 0.625 | 0.307 | 1.13 | 30.5 | 16 | 85000
Axlsn S-59 - 0.750 | 0.442 | 1.63 | 30.5 | 16 | 85000
Axlsn S-59 - 0.875 | 0.601 | 2.22 | 30.5 | 16 | 85000
Axlsn S-59 - 1.000 | 0.785 | 2.9 | 30.5 | 16 | 100000
Axlsn S-59 - 0.625 | 0.307 | 1.13 | 30.5 | 16 | 85000
Axlsn S-59 - 0.750 | 0.442 | 1.63 | 30.5 | 16 | 85000
Axlsn S-59 - 0.875 | 0.601 | 2.22 | 30.5 | 16 | 85000
Axlsn S-59 - 1.00 | 0.785 | 2.9 | 30.5 | 16 | 100000
Axlsn S-60 - 0.625 | 0.307 | 1.13 | 30.5 | 16 | 100000
Axlsn S-60 - 0.750 | 0.442 | 1.63 | 30.5 | 16 | 100000
Axlsn S-60 - 0.875 | 0.601 | 2.22 | 30.5 | 16 | 100000
Axlsn S-60 - 1.000 | 0.785 | 2.9 | 30.5 | 16 | 100000
Axlsn S-60 - 0.625 | 0.307 | 1.13 | 30.5 | 16 | 100000
Axlsn S-60 - 0.750 | 0.442 | 1.63 | 30.5 | 16 | 100000
Axlsn S-60 - 0.875 | 0.601 | 2.22 | 30.5 | 16 | 100000
Axlsn S-60 - 1.000 | 0.785 | 2.9 | 30.5 | 16 | 100000
Axlsn S-67 - 0.625 | 0.307 | 1.13 | 30.5 | 16 | 108000
Axlsn S-67 - 0.750 | 0.442 | 1.63 | 30.5 | 16 | 120000
Axlsn S-67 - 0.875 | 0.601 | 2.22 | 30.5 | 16 | 120000
Axlsn S-67 - 1.000 | 0.785 | 2.9 | 30.5 | 16 | 120000
Axlsn S-67 - 0.625 | 0.307 | 1.13 | 30.5 | 16 | 108000
Axlsn S-67 - 0.750 | 0.442 | 1.63 | 30.5 | 16 | 120000
Axlsn S-67 - 0.875 | 0.601 | 2.22 | 30.5 | 16 | 120000
Axlsn S-67 - 1.000 | 0.785 | 2.9 | 30.5 | 16 | 120000
Axlsn S-87 - 0.625 | 0.307 | 1.13 | 30.5 | 16 | 108000
Axlsn S-87 - 0.750 | 0.442 | 1.63 | 30.5 | 16 | 125000
Axlsn S-87 - 0.875 | 0.601 | 2.22 | 30.5 | 16 | 125000
Axlsn S-87 - 1.000 | 0.785 | 2.9 | 30.5 | 16 | 125000
Axlsn S-87 - 0.625 | 0.307 | 1.13 | 30.5 | 16 | 108000
Axlsn S-87 - 0.750 | 0.442 | 1.63 | 30.5 | 16 | 125000
Axlsn S-87 - 0.875 | 0.601 | 2.22 | 30.5 | 16 | 125000
Axlsn S-87 - 1.000 | 0.785 | 2.9 | 30.5 | 16 | 125000
Axlsn S-88 - 0.625 | 0.307 | 1.13 | 30.5 | 16 | 140000
Axlsn S-88 - 0.750 | 0.442 | 1.63 | 30.5 | 16 | 140000
Axlsn S-88 - 0.875 | 0.601 | 2.22 | 30.5 | 16 | 145000
Axlsn S-88 - 1.000 | 0.785 | 2.9 | 30.5 | 16 | 145000
Axlsn S-88 - 1.1250 | 0.994 | 3.68 | 30.5 | 16 | 145000
Axlsn S-88 - 0.625 | 0.307 | 1.13 | 30.5 | 16 | 108000
C - 0.625 | 0.307 | 1.13 | 29 | 15.8 | 90000
C - 0.750 | 0.442 | 1.63 | 30.5 | 16 | 90000
C - 0.8125 | 0.785 | 2.2 | 30.5 | 16 | 90000
C - 0.875 | 0.601 | 2.2 | 30.5 | 16 | 90000
C - 0.9375 | 0.69 | 2.35 | 30.5 | 16 | 90000
C - 1.000 | 0.785 | 2.9 | 30.5 | 16 | 90000
C - 1.065 | 0.891 | 3.01 | 30.5 | 16 | 115000
C - 1.125 | 0.994 | 3.67 | 30.5 | 16 | 90000
C - 1.250 | 0.994 | 3.67 | 30.5 | 16 | 90000
C - Corod/2 | 0.441 | 1.5 | 30 | 16 | 90000
C - Corod/3 | 0.518 | 1.76 | 30 | 16 | 90000
C - Corod/4 | 0.601 | 2.04 | 30 | 16 | 90000
C - Corod/5 | 0.69 | 2.35 | 30 | 16 | 90000
C - Corod/6 | 0.785 | 2.67 | 30 | 16 | 90000
C - Corod/7 | 0.886 | 3.01 | 30 | 16 | 90000
C - Corod/8 | 0.994 | 3.68 | 30 | 16 | 90000
C - 0.500 | 0.196 | 0.72 | 29 | 15.8 | 90000
C - 0.625 | 0.307 | 1.13 | 29 | 15.8 | 90000
C - 0.750 | 0.442 | 1.63 | 30.5 | 16 | 90000
C - 0.8125 | 0.785 | 2.2 | 30.5 | 16 | 90000
C - 0.875 | 0.601 | 2.22 | 30.5 | 16 | 90000
C - 0.9375 | 0.69 | 2.35 | 30.5 | 16 | 90000
C - 1.000 | 0.785 | 2.9 | 30.5 | 16 | 90000
C - 1.065 | 0.891 | 3.01 | 30.5 | 16 | 90000
C - 1.125 | 0.994 | 3.67 | 30.5 | 16 | 90000
C - 1.250 | 1.227 | 4.53 | 30.5 | 16 | 90000
C - Corod/2 | 0.441 | 1.5 | 30 | 16 | 90000
C - Corod/3 | 0.518 | 1.76 | 30 | 16 | 90000
C - Corod/4 | 0.601 | 2.04 | 30 | 16 | 90000
C - Corod/5 | 0.69 | 2.35 | 30 | 16 | 90000
C - Corod/6 | 0.785 | 2.67 | 30 | 16 | 90000
C - Corod/7 | 0.886 | 3.01 | 30 | 16 | 90000
C - Corod/8 | 0.994 | 3.38 | 30 | 16 | 90000
D - 0.500 | 0.196 | 0.72 | 29 | 15.8 | 90000
D - 0.625 | 0.307 | 1.13 | 29 | 15.8 | 108000
D - 0.750 | 0.442 | 1.63 | 30 | 16 | 115000
D - 0.8125 | 0.785 | 2.9 | 30.5 | 16 | 115000
D - 0.875 | 0.601 | 2.2 | 30 | 16 | 115000
D - 0.9375 | 0.69 | 2.35 | 30.5 | 16 | 115000
D - 1.000 | 0.785 | 2.9 | 30.5 | 16 | 115000
D - 1.065 | 0.785 | 2.9 | 30.5 | 16 | 115000
D - 1.125 | 0.994 | 3.67 | 30.5 | 16 | 120000
D - 1.250 | 1.227 | 5 | 30.5 | 16 | 120000
D - 1.500 | 1.767 | 6 | 30.5 | 16 | 120000
D - Corod/2 | 0.441 | 1.5 | 30 | 16 | 115000
D - Corod/3 | 0.518 | 1.76 | 30 | 16 | 115000
D - Corod/4 | 0.601 | 2.04 | 30 | 16 | 115000
D - Corod/5 | 0.69 | 2.35 | 30 | 16 | 115000
D - Corod/6 | 0.785 | 2.67 | 30 | 16 | 115000
D - Corod/7 | 0.886 | 3.01 | 30 | 16 | 115000
D - Corod/8 | 0.994 | 3.68 | 30 | 16 | 115000
D - 0.500 | 0.196 | 0.72 | 29 | 15.8 | 90000
D - 0.625 | 0.307 | 1.13 | 29 | 15.8 | 108000
D - 0.750 | 0.442 | 1.63 | 30 | 16 | 115000
D - 0.8125 | 0.785 | 2.9 | 30.5 | 16 | 115000
D - 0.813 | 0.785 | 2.2 | 30.5 | 16 | 115000
D - 0.875 | 0.601 | 2.22 | 30 | 16 | 115000
D - 0.9375 | 0.69 | 2.35 | 30.5 | 16 | 115000
D - 1.000 | 0.785 | 2.9 | 30.5 | 16 | 115000
D - 1.065 | 0.785 | 2.9 | 30.5 | 16 | 115000
D - 1.125 | 0.994 | 3.67 | 30.5 | 16 | 120000
D - 1.500 | 1.767 | 6 | 30.5 | 16 | 120000
D - Corod/2 | 0.441 | 1.5 | 30 | 16 | 115000
D - Corod/3 | 0.518 | 1.76 | 30 | 16 | 115000
D - Corod/4 | 0.601 | 2.04 | 30 | 16 | 115000
D - Corod/5 | 0.69 | 2.35 | 30 | 16 | 115000
D - Corod/6 | 0.785 | 2.67 | 30 | 16 | 115000
D - Corod/7 | 0.886 | 3.01 | 30 | 16 | 115000
D - Corod/8 | 0.994 | 3.38 | 30 | 16 | 115000
DE - Corod/2 | 0.441 | 1.5 | 30 | 16 | 115000
DE - Corod/3 | 0.518 | 1.76 | 30 | 16 | 115000
DE - Corod/4 | 0.601 | 2.04 | 30 | 16 | 115000
DE - Corod/5 | 0.69 | 2.35 | 30 | 16 | 115000
DE - Corod/6 | 0.785 | 2.67 | 30 | 16 | 115000
DE - Corod/7 | 0.886 | 3.01 | 30 | 16 | 115000
DE - Corod/8 | 0.994 | 3.38 | 30 | 16 | 115000
DER - Corod/2 | 0.441 | 1.5 | 30 | 16 | 115000
DER - Corod/3 | 0.518 | 1.76 | 30 | 16 | 115000
DER - Corod/4 | 0.601 | 2.04 | 30 | 16 | 115000
DER - Corod/6 | 0.785 | 2.67 | 30 | 16 | 115000
DER - Corod/7 | 0.886 | 3.01 | 30 | 16 | 115000
DER - Corod/8 | 0.994 | 3.68 | 30 | 16 | 115000
DER - Corod/8.5R | 1.05 | 3.57 | 30 | 16 | 115000
DER - Corod/8.5R | 1.05 | 3.57 | 30 | 16 | 115000
DR - Corod/2 | 0.441 | 1.5 | 30 | 16 | 115000
DR - Corod/3 | 0.518 | 1.76 | 30 | 16 | 115000
DR - Corod/3R | 0.518 | 1.76 | 30 | 16 | 115000
DR - Corod/4 | 0.601 | 2.04 | 30 | 16 | 115000
DR - Corod/4R | 0.601 | 2.04 | 30 | 16 | 115000
DR - Corod/6 | 0.785 | 2.67 | 30 | 16 | 115000
DR - Corod/6R | 0.785 | 2.67 | 30 | 16 | 115000
DR - Corod/7 | 0.886 | 3.01 | 30 | 16 | 115000
DR - Corod/8 | 0.994 | 3.68 | 30 | 16 | 115000
DR - Corod/8.5R | 1.05 | 3.57 | 30 | 16 | 115000
DR - Corod/3R | 0.518 | 1.76 | 30 | 16 | 115000
DR - Corod/4R | 0.601 | 2.04 | 30 | 16 | 115000
DR - Corod/6R | 0.785 | 2.67 | 30 | 16 | 115000
DR - Corod/8.5R | 1.05 | 3.57 | 30 | 16 | 115000
DW - Corod/2 | 0.441 | 1.5 | 30 | 16 | 115000
DW - Corod/3 | 0.518 | 1.76 | 30 | 16 | 115000
DW - Corod/4 | 0.601 | 2.04 | 30 | 16 | 115000
DW - Corod/5 | 0.69 | 2.35 | 30 | 16 | 115000
DW - Corod/7 | 0.886 | 3.01 | 30 | 16 | 115000
DW - Corod/8 | 0.994 | 3.38 | 30 | 16 | 115000
DW - Corod/2 | 0.441 | 1.5 | 30 | 16 | 115000
DW - Corod/3 | 0.518 | 1.76 | 30 | 16 | 115000
DW - Corod/4 | 0.601 | 2.04 | 30 | 16 | 115000
DW - Corod/5 | 0.69 | 2.35 | 30 | 16 | 115000
DW - Corod/7 | 0.886 | 3.01 | 30 | 16 | 115000
DW - Corod/8 | 0.994 | 3.38 | 30 | 16 | 115000
DWR - Corod/6R | 0.785 | 2.67 | 30 | 16 | 115000
DWR - Corod/8.5R | 1.05 | 3.57 | 30 | 16 | 115000
DWR - Corod/6R | 0.785 | 2.67 | 30 | 16 | 115000
DWR - Corod/8.5R | 1.05 | 3.57 | 30 | 16 | 115000
E - 0.500 | 0.196 | 0.72 | 29 | 15.8 | 50000
E - 0.625 | 0.307 | 1.13 | 29 | 15.8 | 50000
E - 0.750 | 0.442 | 1.63 | 30.5 | 16 | 50000
E - 0.875 | 0.601 | 2.2 | 30.5 | 16 | 50000
E - 1.000 | 0.785 | 2.9 | 30.5 | 16 | 50000
E - 1.125 | 0.994 | 3.67 | 30.5 | 16 | 50000
E - 0.750 | 0.442 | 1.63 | 30.5 | 16 | 50000
E - 1.000 | 0.785 | 2.9 | 30.5 | 16 | 50000
E - 1.125 | 0.994 | 3.67 | 30.5 | 16 | 50000
EL - 0.500 | 0.196 | 0.72 | 29 | 15.8 | 50000
EL - 0.625 | 0.307 | 1.13 | 29 | 15.8 | 50000
EL - 0.750 | 0.442 | 1.63 | 30.5 | 16 | 50000
EL - 0.875 | 0.601 | 2.22 | 30.5 | 16 | 50000
EL - 1.000 | 0.785 | 2.9 | 30.5 | 16 | 50000
EL - 1.125 | 0.994 | 3.67 | 30.5 | 16 | 50000
F - 0.745 | 0.436 | 0.48 | 8.2 | 15 | 35000
F - 0.870 | 0.594 | 0.66 | 8.2 | 15 | 35000
F - 0.995 | 0.778 | 0.84 | 8.2 | 15 | 35000
F - 1.000 | 0.778 | 0.84 | 8.2 | 15 | 35000
F - 1.170 | 1.075 | 1.22 | 8.2 | 15 | 35000
F - 1.225 | 1.225 | 1.29 | 7.2 | 15.8 | 115000
F - 1.240 | 1.208 | 1.34 | 8.2 | 15 | 35000
F - 1.250 | 1.208 | 1.34 | 8.2 | 15 | 35000
F - 1.250 300 Seri | 1.17 | 1.29 | 8.2 | 15 | 50000
F - 1.463 | 1.681 | 1.89 | 8.2 | 15 | 35000
F - 0.745 | 0.436 | 0.48 | 8.2 | 15 | 35000
F - 0.870 | 0.594 | 0.66 | 8.2 | 15 | 35000
F - 0.995 | 0.778 | 0.84 | 8.2 | 15 | 35000
F - 1.000 | 0.778 | 0.84 | 8.2 | 15 | 35000
F - 1.000 300 Serie | 0.75 | 0.82 | 8.2 | 15 | 50000
F - 1.170 | 1.075 | 1.22 | 8.2 | 15 | 35000
F - 1.240 | 1.208 | 1.34 | 8.2 | 15 | 35000
F - 1.250 | 1.208 | 1.34 | 8.2 | 15 | 35000
F - 1.463 | 1.681 | 1.89 | 8.2 | 15 | 35000
HS - 0.500 | 0.196 | 0.72 | 29 | 15.8 | 135000
HS - 0.625 | 0.307 | 1.13 | 30.5 | 16 | 135000
HS - 0.750 | 0.442 | 1.63 | 30.5 | 16 | 135000
HS - 0.875 | 0.601 | 2.22 | 30.5 | 16 | 135000
HS - 1.000 | 0.785 | 2.9 | 30.5 | 16 | 135000
HS - 1.125 | 0.994 | 3.67 | 30.5 | 16 | 135000
K - 0.500 | 0.196 | 0.72 | 29 | 15.8 | 85000
K - 0.625 | 0.307 | 1.13 | 29 | 15.8 | 85000
K - 0.750 | 0.442 | 1.63 | 30.5 | 16 | 85000
K - 0.8125 | 0.518 | 1.76 | 29 | 15.8 | 85000
K - 0.875 | 0.601 | 2.2 | 30.5 | 16 | 85000
K - 0.9375 | 0.69 | 2.35 | 29 | 15.8 | 85000
K - 1.000 | 0.785 | 2.9 | 30.5 | 16 | 85000
K - 1.065 | 0.891 | 3.01 | 30.5 | 16 | 85000
K - 1.125 | 0.994 | 3.67 | 30.5 | 16 | 85000
K - 1.250 | 1.227 | 4.2 | 30.5 | 16 | 85000
K - 0.500 | 0.196 | 0.72 | 29 | 15.8 | 85000
K - 0.625 | 0.307 | 1.13 | 29 | 15.8 | 85000
K - 0.750 | 0.442 | 1.63 | 30.5 | 16 | 85000
K - 0.8125 | 0.518 | 1.76 | 29 | 15.8 | 85000
K - 0.875 | 0.601 | 2.22 | 30.5 | 16 | 85000
K - 0.9375 | 0.69 | 2.35 | 29 | 15.8 | 85000
K - 1.000 | 0.785 | 2.9 | 30.5 | 16 | 85000
K - 1.065 | 0.891 | 3.01 | 30.5 | 16 | 85000
K - 1.125 | 0.994 | 3.67 | 30.5 | 16 | 85000
K - 1.250 | 1.227 | 4.2 | 30.5 | 16 | 85000
KD - 0.500 | 0.196 | 0.72 | 29 | 15.8 | 108000
KD - 0.625 | 0.307 | 1.13 | 29 | 15.8 | 108000
KD - 0.750 | 0.442 | 1.63 | 30 | 16 | 115000
KD - 0.875 | 0.601 | 2.22 | 30 | 16 | 115000
KD - 1.000 | 0.785 | 2.9 | 30.5 | 16 | 120000
KD - 1.125 | 0.994 | 3.67 | 30.5 | 16 | 120000
KD - 1.250 | 1.227 | 4.53 | 30.5 | 16 | 120000
KD - 1.500 | 1.767 | 6 | 30.5 | 16 | 120000
LTV-HS - 0.750 | 0.442 | 1.63 | 30.5 | 16 | 140000
LTV-HS - 0.875 | 0.601 | 2.22 | 30.5 | 16 | 140000
LTV-HS - 1.000 | 0.785 | 2.9 | 30.5 | 16 | 140000
N - 0.500 | 0.196 | 0.72 | 29 | 15.8 | 140000
N - 0.625 | 0.307 | 1.13 | 29 | 15.8 | 140000
N - 0.750 | 0.442 | 1.63 | 30.5 | 16 | 140000
N - 0.875 | 0.601 | 2.22 | 30.5 | 16 | 140000
N - 1.000 | 0.785 | 2.9 | 30.5 | 16 | 140000
N - 1.125 | 0.994 | 3.67 | 30.5 | 16 | 140000
N - 1.250 | 0.994 | 3.67 | 30.5 | 16 | 140000
N30 - 0.500 | 0.196 | 0.72 | 29 | 15.8 | 90000
N30 - 0.750 | 0.442 | 1.63 | 30.5 | 16 | 90000
N30 - 0.875 | 0.601 | 2.22 | 30.5 | 16 | 90000
N30 - 1.000 | 0.785 | 2.9 | 30.5 | 16 | 90000
N30 - 1.125 | 0.994 | 3.67 | 30.5 | 16 | 90000
N40 - 0.500 | 0.196 | 0.72 | 29 | 15.8 | 90000
N40 - 0.625 | 0.307 | 1.13 | 29 | 15.8 | 90000
N40 - 0.750 | 0.442 | 1.63 | 30.5 | 16 | 90000
N40 - 0.875 | 0.601 | 2.22 | 30.5 | 16 | 90000
N40 - 1.000 | 0.785 | 2.9 | 30.5 | 16 | 90000
N40 - 1.125 | 0.994 | 3.67 | 30.5 | 16 | 85000
N54 - 0.625 | 0.307 | 1.13 | 29 | 15.8 | 90000
N54 - 0.750 | 0.442 | 1.63 | 30 | 16 | 115000
N54 - 0.875 | 0.601 | 2.22 | 30 | 16 | 115000
N54 - 1.000 | 0.785 | 2.9 | 30.5 | 16 | 115000
N75 - 0.750 | 0.442 | 1.63 | 31 | 16 | 125000
N75 - 0.875 | 0.601 | 2.2 | 31 | 16 | 125000
N75 - 1.000 | 0.785 | 2.9 | 31 | 16 | 125000
N78 - 0.625 | 0.307 | 1.13 | 29 | 15.8 | 90000
N78 - 0.750 | 0.442 | 1.63 | 30 | 16 | 115000
N78 - 0.875 | 0.601 | 2.2 | 31 | 16 | 120000
N78 - 1.000 | 0.785 | 2.9 | 30.5 | 16 | 115000
N78 - 0.875 | 0.601 | 2.2 | 30 | 16 | 115000
N90 - 0.625 | 0.307 | 1.13 | 29 | 15.8 | 90000
N90 - 0.750 | 0.442 | 1.63 | 30 | 16 | 115000
N90 - 0.875 | 0.601 | 2.22 | 30 | 16 | 115000
N90 - 1.000 | 0.785 | 2.9 | 30.5 | 16 | 115000
N96 - 0.625 | 0.307 | 1.13 | 29 | 15.8 | 135000
N96 - 0.750 | 0.442 | 1.63 | 30.5 | 16 | 135000
N96 - 0.875 | 0.601 | 2.22 | 30.5 | 16 | 135000
N96 - 1.000 | 0.785 | 2.9 | 30.5 | 16 | 135000
N96 - 1.125 | 0.994 | 3.67 | 30.5 | 16 | 135000
N97 - 0.500 | 0.196 | 0.72 | 29 | 15.8 | 140000
N97 - 0.625 | 0.307 | 1.13 | 29 | 15.8 | 140000
N97 - 0.750 | 0.442 | 1.63 | 30.5 | 16 | 140000
N97 - 0.875 | 0.601 | 2.22 | 30.5 | 16 | 140000
N97 - 1.000 | 0.785 | 2.9 | 30.5 | 16 | 140000
N97 - 1.125 | 0.994 | 3.67 | 30.5 | 16 | 140000
N97 - 1.250 | 1.227 | 3.67 | 30.5 | 16 | 140000
N97 - 0.500 | 0.196 | 0.72 | 29 | 15.8 | 140000
N97 - 0.625 | 0.307 | 1.13 | 29 | 15.8 | 140000
N97 - 0.750 | 0.442 | 1.63 | 30.5 | 16 | 140000
N97 - 0.875 | 0.601 | 2.22 | 30.5 | 16 | 140000
N97 - 1.000 | 0.785 | 2.9 | 30.5 | 16 | 140000
N97 - 1.125 | 0.994 | 3.67 | 30.5 | 16 | 140000
PCP AOT 75 - 1.250 | 1.227 | 4.9 | 31 | 16 | 125000
PCP AOT 75 - 1.500 | 1.767 | 6.13 | 31 | 16 | 125000
PCP AOT 78 - 1.000 | 0.785 | 2.9 | 31 | 16 | 120000
PCP AOT 96 - 1.000 | 0.785 | 2.9 | 31 | 16 | 140000
PCP AOT 96 - 1.250 | 1.227 | 4.9 | 31 | 16 | 140000
PCP AOT 97 - 1.000 | 0.785 | 2.9 | 31 | 16 | 140000
PCP AOT 97 - 1.250 | 1.227 | 4.9 | 31 | 16 | 140000
PCP AOT 97 - 1.500 | 1.767 | 6.13 | 31 | 16 | 140000
PCP N75 - 1.000 | 0.785 | 2.9 | 31 | 16 | 125000
PCP N75 - 1.250 | 1.227 | 4.9 | 31 | 16 | 125000
PCP N75 - 1.500 | 1.767 | 6.13 | 31 | 16 | 125000
PCP N78 - 1.000 | 0.785 | 2.9 | 31 | 16 | 120000
PCP N96 - 1.250 | 1.227 | 4.9 | 31 | 16 | 140000
PCP N97 - 1.000 | 0.785 | 2.9 | 31 | 16 | 140000
PCP N97 - 1.250 | 1.227 | 4.9 | 31 | 16 | 140000
PCP N97 - 1.500 | 1.767 | 6.13 | 31 | 16 | 120000
PCP Tn 900 HS | 0.994 | 4.77 | 29.85 | 16.73 | 160000
PCP Tn 1000 HS | 0.994 | 4.77 | 29.85 | 16.73 | 160000
PCP Tn 1500 HS | 0.994 | 3.16 | 29.85 | 16.73 | 160000
PCP Tn 2500 HS | 0.994 | 4.84 | 29.85 | 16.73 | 160000
PCP W - D - 1.000 | 0.785 | 2.9 | 30.5 | 16.73 | 115000
PCP W - HS - 1.00 | 0.785 | 2.9 | 30.5 | 16.73 | 140000
PCP W - HS - 1.25 | 1.227 | 4.9 | 30.5 | 16.73 | 140000
PCP W - HS - 1.50 | 1.767 | 6.13 | 30.5 | 16.73 | 140000
PCP W - KD - 1.000 | 0.785 | 2.9 | 30.5 | 16.73 | 115000
PCP W - KD - 1.250 | 1.227 | 4.9 | 31 | 16 | 115000
PCP W - T66 - 1.00 | 0.785 | 2.9 | 30.5 | 16 | 140000
PCP W - T66 - 1.25 | 1.227 | 4.9 | 31 | 16 | 140000
PCP W - T66 - 1.50 | 1.767 | 6.13 | 31 | 16 | 140000
PCP-AOT-75 - 1.250 | 1.227 | 4.9 | 31 | 16 | 125000
PCP-AOT-75 - 1.500 | 1.767 | 6.13 | 31 | 16 | 125000
PCP-AOT-78 - 1.000 | 0.785 | 2.9 | 31 | 16 | 120000
PCP-AOT-96 - 1.000 | 0.785 | 2.9 | 31 | 16 | 140000
PCP-AOT-96 - 1.250 | 1.227 | 4.9 | 31 | 16 | 140000
PCP-AOT-97 - 1.000 | 0.785 | 2.9 | 31 | 16 | 140000
PCP-AOT-97 - 1.250 | 1.227 | 4.9 | 31 | 16 | 140000
PCP-AOT-97 - 1.500 | 1.767 | 6.13 | 31 | 16 | 140000
PCP-N75 - 1.000 | 0.785 | 2.9 | 31 | 16 | 125000
PCP-N75 - 1.250 | 1.227 | 4.9 | 31 | 16 | 125000
PCP-N75 - 1.500 | 1.767 | 6.13 | 31 | 16 | 125000
PCP-N78 - 1.000 | 0.785 | 2.9 | 31 | 16 | 120000
PCP-N78 - 1.250 | 1.227 | 4.9 | 31 | 16 | 120000
PCP-N78 - 1.500 | 1.767 | 6.13 | 31 | 16 | 120000
PCP-N96 - 1.000 | 0.785 | 2.9 | 31 | 16 | 140000
PCP-N96 - 1.250 | 1.227 | 4.9 | 31 | 16 | 140000
PCP-N96 - 1.500 | 1.767 | 6.13 | 31 | 16 | 140000
PCP-N97 - 1.000 | 0.785 | 2.9 | 31 | 16 | 140000
PCP-N97 - 1.250 | 1.227 | 4.9 | 31 | 16 | 140000
PCP-N97 - 1.500 | 1.767 | 6.13 | 31 | 16 | 140000
PCP-Tn-1000-HS | 0.994 | 4.77 | 29.85 | 16.73 | 160000
PCP-Tn-1500-HS | 0.994 | 3.16 | 29.85 | 16.73 | 160000
PCP-Tn-2500-HS | 0.994 | 4.84 | 29.85 | 16.73 | 160000
PCP-Tn-900-HS | 0.994 | 4.77 | 29.85 | 16.73 | 160000
PCP-W - D - 1.000 | 0.785 | 2.9 | 30.5 | 16.73 | 115000
PCP-W - HS - 1.000 | 0.785 | 2.9 | 30.5 | 16.73 | 140000
PCP-W - HS - 1.250 | 1.227 | 4.9 | 30.5 | 16.73 | 140000
PCP-W - HS - 1.500 | 1.767 | 6.13 | 30.5 | 16.73 | 140000
PCP-W - KD - 1.000 | 0.785 | 2.9 | 30.5 | 16.73 | 115000
PCP-W - KD - 1.250 | 1.227 | 4.9 | 31 | 16 | 115000
PCP-W - T66 - 1.00 | 0.785 | 2.9 | 30.5 | 16 | 140000
PCP-W - T66 - 1.25 | 1.227 | 4.9 | 31 | 16 | 140000
PCP-W - T66 - 1.50 | 1.767 | 6.13 | 31 | 16 | 140000
Pro-D-620C-0.875 | 0.601 | 2.04 | 30 | 16 | 120000
Pro-D-620C-1.000 | 0.785 | 2.67 | 30 | 16 | 120000
Pro-D-620C-1.125 | 0.994 | 3.38 | 30 | 16 | 120000
Pro-D-750N- 0.813 | 0.518 | 1.76 | 30.5 | 16 | 125000
Pro-D-750N-0.875 | 0.601 | 2.04 | 30.5 | 16 | 125000
Pro-D-750N-1.000 | 0.785 | 2.67 | 30.5 | 16 | 125000
Pro-D-750N-1.125 | 0.994 | 3.38 | 30.5 | 16 | 125000
Pro-D-780M-0.813 | 0.518 | 1.76 | 30.5 | 16 | 120000
Pro-D-780M-0.875 | 0.601 | 2.04 | 30.5 | 16 | 120000
Pro-D-780M-1.000 | 0.785 | 2.67 | 30.5 | 16 | 120000
Pro-D-780M-1.125 | 0.994 | 3.38 | 30.5 | 16 | 120000
Pro-D-960M-0.813 | 0.518 | 2.04 | 30 | 16 | 140000
Pro-D-960M-0.875 | 0.601 | 1.76 | 30 | 16 | 140000
Pro-D-960M-1.000 | 0.994 | 3.38 | 30 | 16 | 140000
Pro-D-960M-1.125 | 0.785 | 2.67 | 30 | 16 | 140000
Pro-D-970N-0.813 | 0.518 | 1.76 | 30 | 16 | 140000
Pro-D-970N-0.875 | 0.601 | 2.04 | 30 | 16 | 140000
Pro-D-970N-1.000 | 0.785 | 2.67 | 30 | 16 | 140000
Pro-D-970N-1.125 | 0.994 | 3.38 | 30 | 16 | 140000
Prorod (96) - 0.813 | 0.518 | 1.76 | 30 | 16 | 140000
Prorod (96) - 0.875 | 0.601 | 2.04 | 30 | 16 | 140000
Prorod (96) - 1.000 | 0.785 | 2.67 | 30 | 16 | 140000
Prorod (96) - 1.125 | 0.994 | 3.38 | 30 | 16 | 140000
Prorod (97) - 0.813 | 0.518 | 1.76 | 30 | 16 | 140000
Prorod (97) - 0.875 | 0.601 | 2.04 | 30 | 16 | 140000
Prorod (97) - 1.000 | 0.785 | 2.67 | 30 | 16 | 140000
Prorod (97) - 1.125 | 0.994 | 3.38 | 30 | 16 | 140000
Prorod (D) - 0.813 | 0.518 | 1.76 | 30 | 16 | 140000
Prorod (D) - 0.875 | 0.601 | 2.04 | 30 | 16 | 120000
Prorod (D) - 1.000 | 0.785 | 2.67 | 30 | 16 | 120000
Prorod (D) - 1.125 | 0.994 | 3.38 | 30 | 16 | 120000
Prorod (DM) - 0.813 | 0.518 | 1.76 | 30.5 | 16 | 120000
Prorod (DM) - 0.875 | 0.601 | 2.04 | 30.5 | 16 | 120000
Prorod (DM) - 1.000 | 0.785 | 2.67 | 30.5 | 16 | 120000
Prorod (DM) - 1.125 | 0.994 | 3.38 | 30.5 | 16 | 120000
Prorod (DS) - 0.813 | 0.518 | 1.76 | 30.5 | 16 | 140000
Prorod (DS) - 0.875 | 0.601 | 2.04 | 30.5 | 16 | 125000
Prorod (DS) - 1.000 | 0.785 | 2.67 | 30.5 | 16 | 125000
Prorod (DS) - 1.125 | 0.994 | 3.38 | 30.5 | 16 | 125000
S88 - 1.00 | 0.785 | 0.72 | 29 | 15.8 | 140000
SB (C) - 1.250 | 1.227 | 4.17 | 30.5 | 16 | 90000
SB (C) - 1.375 | 1.485 | 5.05 | 30.5 | 16 | 90000
SB (C) - 1.500 | 1.766 | 6.01 | 30.5 | 16 | 90000
SB (C) - 1.625 | 2.074 | 7.05 | 30.5 | 16 | 90000
SB (C) - 1.750 | 2.405 | 8.18 | 30.5 | 16 | 90000
SB (C) - 2.313 | 4.2 | 14.28 | 30.5 | 16 | 85000
SB (D) - 1.250 | 1.227 | 4.17 | 30.5 | 16 | 115000
SB (D) - 1.375 | 1.485 | 5.05 | 30.5 | 16 | 115000
SB (D) - 1.500 | 1.767 | 6.01 | 30.5 | 16 | 115000
SB (D) - 1.625 | 2.074 | 7.05 | 30.5 | 16 | 115000
SB (D) - 1.750 | 2.405 | 8.18 | 30.5 | 16 | 115000
SB (D) - 1.813 | 2.405 | 8 | 30.5 | 16 | 115000
SB (D) - 2.000 | 3.142 | 10.68 | 30.5 | 16 | 115000
SB (D) - 2.313 | 3.142 | 12.35 | 30.5 | 16 | 115000
SB (D) - 2.625 | 5.412 | 14.01 | 30.5 | 16 | 115000
SB (K) - 1.250 | 1.227 | 4.17 | 30.5 | 16 | 85000
SB (K) - 1.375 | 1.485 | 5.05 | 30.5 | 16 | 85000
SB (K) - 1.500 | 1.766 | 6.01 | 30.5 | 16 | 85000
SB (K) - 1.625 | 2.074 | 7.05 | 30.5 | 16 | 85000
SB (K) - 1.750 | 2.405 | 8.18 | 30.5 | 16 | 85000
SB (K) - 1.813 | 2.58 | 8.78 | 30.5 | 16 | 85000
SB (K) - 2.000 | 3.142 | 10.68 | 30.5 | 16 | 85000
SB - 1.5 | 1.766 | 6 | 30.5 | 16 | 90000
SC - 1.375 | 1.485 | 5 | 30.5 | 16 | 90000
SC - 1.500 | 1.767 | 6 | 30.5 | 16 | 90000
SC - 1.625 | 2.074 | 7 | 30.5 | 16 | 90000
SC - 1.750 | 2.405 | 8 | 30.5 | 16 | 90000
SE - Corod/2 | 0.441 | 1.5 | 30 | 16 | 130000
SE - Corod/3 | 0.518 | 1.76 | 30 | 16 | 130000
SE - Corod/4 | 0.601 | 2.04 | 30 | 16 | 130000
SE - Corod/5 | 0.69 | 2.35 | 30 | 16 | 130000
SE - Corod/6 | 0.785 | 2.67 | 30 | 16 | 130000
SE - Corod/7 | 0.886 | 3.01 | 30 | 16 | 130000
SE - Corod/8 | 0.994 | 3.38 | 30 | 16 | 130000
SER - Corod/2 | 0.441 | 1.5 | 30 | 16 | 140000
SER - Corod/3 | 0.518 | 1.76 | 30 | 16 | 130000
SER - Corod/3R | 0.518 | 1.76 | 30 | 16 | 140000
SER - Corod/4 | 0.601 | 2.04 | 30 | 16 | 130000
SER - Corod/4R | 0.601 | 2.04 | 30 | 16 | 140000
SER - Corod/5 | 0.69 | 2.35 | 30 | 16 | 140000
SER - Corod/6 | 0.785 | 2.67 | 30 | 16 | 130000
SER - Corod/6R | 0.785 | 2.67 | 30 | 16 | 140000
SER - Corod/7 | 0.886 | 3.01 | 30 | 16 | 140000
SER - Corod/8 | 0.994 | 3.68 | 30 | 16 | 140000
SER - Corod/8.5R | 1.05 | 3.57 | 30 | 16 | 140000
SER - Corod/3R | 0.518 | 1.76 | 30 | 16 | 140000
SER - Corod/4R | 0.601 | 2.04 | 30 | 16 | 140000
SER - Corod/6R | 0.785 | 2.67 | 30 | 16 | 140000
SER - Corod/8.5R | 1.05 | 3.57 | 30 | 16 | 140000
SK - 1.25 | 1.227 | 4.35 | 30.5 | 16 | 115000
SK - 1.375 | 1.485 | 5 | 30.5 | 16 | 115000
SK - 1.500 | 1.767 | 6 | 30.5 | 16 | 115000
SK - 1.625 | 2.074 | 7 | 30.5 | 16 | 115000
SK - 1.750 | 2.405 | 8 | 30.5 | 16 | 115000
SM - Corod/2 | 0.441 | 1.5 | 30 | 16 | 130000
SM - Corod/3 | 0.518 | 1.76 | 30 | 16 | 130000
SM - Corod/4 | 0.601 | 2.04 | 30 | 16 | 130000
SM - Corod/5 | 0.69 | 2.35 | 30 | 16 | 130000
SM - Corod/6 | 0.785 | 2.67 | 30 | 16 | 130000
SM - Corod/7 | 0.886 | 3.01 | 30 | 16 | 130000
SM - Corod/8 | 0.994 | 3.38 | 30 | 16 | 130000
SU - Corod/2 | 0.441 | 1.5 | 30 | 16 | 150000
SU - Corod/3 | 0.518 | 1.76 | 30 | 16 | 150000
SU - Corod/4 | 0.601 | 2.04 | 30 | 16 | 150000
SU - Corod/5 | 0.69 | 2.35 | 30 | 16 | 150000
SU - Corod/6 | 0.785 | 2.67 | 30 | 16 | 150000
SU - Corod/7 | 0.886 | 3.01 | 30 | 16 | 150000
SU - Corod/8 | 0.994 | 3.38 | 30 | 16 | 150000
SW - Corod/2 | 0.441 | 1.5 | 30 | 16 | 145000
SW - Corod/3 | 0.518 | 1.76 | 30 | 16 | 145000
SW - Corod/4 | 0.601 | 2.04 | 30 | 16 | 145000
SW - Corod/5 | 0.69 | 2.35 | 30 | 16 | 145000
SW - Corod/6 | 0.785 | 2.67 | 30 | 16 | 145000
SW - Corod/7 | 0.886 | 3.01 | 30 | 16 | 145000
SW - Corod/8 | 0.994 | 3.38 | 30 | 16 | 145000
SW - Corod/2 | 0.441 | 1.5 | 30 | 16 | 145000
SW - Corod/3 | 0.518 | 1.76 | 30 | 16 | 145000
SW - Corod/4 | 0.601 | 2.04 | 30 | 16 | 145000
SW - Corod/5 | 0.69 | 2.35 | 30 | 16 | 145000
SW - Corod/6 | 0.785 | 2.67 | 30 | 16 | 145000
SW - Corod/7 | 0.886 | 3.01 | 30 | 16 | 145000
SW - Corod/8 | 0.994 | 3.38 | 30 | 16 | 145000
SWR - Corod/3R | 0.518 | 1.76 | 30 | 16 | 145000
SWR - Corod/4R | 0.601 | 2.04 | 30 | 16 | 145000
SWR - Corod/6R | 0.785 | 2.67 | 30 | 16 | 145000
SWR - Corod/8.5R | 1.05 | 3.57 | 30 | 16 | 145000
SWR - Corod/3R | 0.518 | 1.76 | 30 | 16 | 145000
SWR - Corod/4R | 0.601 | 2.04 | 30 | 16 | 145000
SWR - Corod/6R | 0.785 | 2.67 | 30 | 16 | 145000
SWR - Corod/8.5R | 1.05 | 3.57 | 30 | 16 | 145000
Tn C - 0.625 | 0.307 | 1.13 | 29.85 | 16.73 | 90000
Tn C - 0.750 | 0.442 | 1.63 | 29.85 | 16.73 | 90000
Tn C - 0.875 | 0.601 | 2.22 | 29.85 | 16.73 | 90000
Tn C - 1.000 | 0.785 | 2.9 | 29.85 | 16.73 | 90000
Tn C - 1.125 | 0.994 | 3.67 | 29.85 | 16.73 | 90000
Tn D - 0.625 | 0.307 | 1.13 | 29.85 | 16.73 | 120000
Tn D - 0.750 | 0.442 | 1.63 | 29.85 | 16.73 | 115000
Tn D - 0.875 | 0.601 | 2.22 | 29.85 | 16.73 | 115000
Tn D - 1.000 | 0.785 | 2.9 | 29.85 | 16.73 | 115000
Tn D - 1.125 | 0.994 | 3.67 | 29.85 | 16.73 | 115000
Tn D - 1.250 | 1.227 | 4.9 | 29.85 | 16.73 | 115000
Tn D - 1.500 | 1.767 | 6.13 | 29.85 | 16.73 | 115000
Tn D1 - 0.625 | 0.307 | 1.13 | 29.85 | 16.73 | 120000
Tn D1 - 0.750 | 0.442 | 1.63 | 29.85 | 16.73 | 120000
Tn D1 - 0.875 | 0.601 | 2.22 | 29.85 | 16.73 | 120000
Tn D1 - 1.000 | 0.785 | 2.9 | 29.85 | 16.73 | 120000
Tn D1 - 1.125 | 0.994 | 3.67 | 29.85 | 16.73 | 120000
Tn D1 - 1.250 | 1.227 | 4.9 | 29.85 | 16.73 | 120000
Tn D1 - 1.500 | 1.767 | 6.13 | 29.85 | 16.73 | 120000
Tn D2 - 0.625 | 0.307 | 1.13 | 29.85 | 16.73 | 125000
Tn D2 - 0.750 | 0.442 | 1.63 | 29.85 | 16.73 | 125000
Tn D2 - 0.875 | 0.601 | 2.22 | 29.85 | 16.73 | 125000
Tn D2 - 1.000 | 0.785 | 2.9 | 29.85 | 16.73 | 125000
Tn D2 - 1.125 | 0.994 | 3.67 | 29.85 | 16.73 | 125000
Tn D2 - 1.250 | 1.227 | 4.9 | 29.85 | 16.73 | 125000
Tn D2 - 1.500 | 1.767 | 6.13 | 29.85 | 16.73 | 125000
Tn K - 0.625 | 0.307 | 1.13 | 29.85 | 16.73 | 90000
Tn K - 0.750 | 0.442 | 1.63 | 29.85 | 16.73 | 90000
Tn K - 0.875 | 0.601 | 2.22 | 29.85 | 16.73 | 90000
Tn K - 1.000 | 0.785 | 2.9 | 29.85 | 16.73 | 90000
Tn K - 1.125 | 0.994 | 3.67 | 29.85 | 16.73 | 90000
Tn KD - 0.625 | 0.307 | 1.13 | 29.85 | 16.73 | 125000
Tn KD - 0.750 | 0.442 | 1.63 | 29.85 | 16.73 | 125000
Tn KD - 0.875 | 0.601 | 2.22 | 29.85 | 16.73 | 125000
Tn KD - 1.000 | 0.785 | 2.9 | 29.85 | 16.73 | 125000
Tn KD - 1.125 | 0.994 | 3.67 | 29.85 | 16.73 | 125000
Tn KD - 1.250 | 1.227 | 4.9 | 29.85 | 16.73 | 125000
Tn KD - 1.500 | 1.767 | 6.13 | 29.85 | 16.73 | 125000
Tn MMS HS - 0.625 | 0.307 | 1.13 | 29.9 | 16.73 | 138000
Tn MMS HS - 0.750 | 0.442 | 1.63 | 29.9 | 16.73 | 138000
Tn MMS HS - 0.875 | 0.601 | 2.22 | 29.9 | 16.73 | 138000
Tn MMS HS - 1.000 | 0.785 | 2.9 | 29.9 | 16.73 | 138000
Tn MMS HS - 1.125 | 0.994 | 3.67 | 29.9 | 16.73 | 138000
Tn MMS HS - 1.250 | 1.227 | 4.9 | 29.9 | 16.73 | 138000
Tn MMS HS - 1.500 | 1.767 | 6.13 | 29.9 | 16.73 | 138000
Tn Plus HS - 0.625 | 0.307 | 1.13 | 29.85 | 16.73 | 140000
Tn Plus HS - 0.750 | 0.442 | 1.63 | 29.85 | 16.73 | 140000
Tn Plus HS - 0.875 | 0.601 | 2.22 | 29.85 | 16.73 | 140000
Tn Plus HS - 1.000 | 0.785 | 2.9 | 29.85 | 16.73 | 140000
Tn Plus HS - 1.125 | 0.994 | 3.67 | 29.85 | 16.73 | 140000
Tn UHS HS - 0.625 | 0.307 | 1.13 | 29.85 | 16.73 | 140000
Tn UHS HS - 0.750 | 0.442 | 1.63 | 29.85 | 16.73 | 140000
Tn UHS HS - 0.875 | 0.601 | 2.22 | 29.85 | 16.73 | 140000
Tn UHS HS - 1.125 | 0.994 | 3.67 | 29.85 | 16.73 | 140000
Tn UHS HS - 1.250 | 1.227 | 4.9 | 29.85 | 16.73 | 140000
Tn UHS HS - 1.500 | 1.767 | 6.13 | 29.85 | 16.73 | 140000
Tn UTS C - 0.750 | 0.442 | 1.63 | 30.5 | 16 | 115000
Tn UTS C - 0.875 | 0.601 | 2.22 | 30.5 | 16 | 115000
Tn UTS C - 1.000 | 0.785 | 2.9 | 30.5 | 16 | 115000
Tn UTS DALY - 0.750 | 0.442 | 1.63 | 30.5 | 16 | 140000
Tn UTS DALY - 0.875 | 0.601 | 2.22 | 30.5 | 16 | 140000
Tn UTS DALY - 1.000 | 0.785 | 2.9 | 30.5 | 16 | 140000
Tn UTS DCAR - 0.750 | 0.442 | 1.63 | 30.5 | 16 | 140000
Tn UTS DCAR - 0.875 | 0.601 | 2.22 | 30.5 | 16 | 140000
Tn UTS DCAR - 1.000 | 0.785 | 2.9 | 30.5 | 16 | 140000
Tn UTS DSEP - 0.750 | 0.442 | 1.63 | 30.5 | 16 | 140000
Tn UTS DSEP - 0.875 | 0.601 | 2.22 | 30.5 | 16 | 140000
Tn UTS DSEP - 1.000 | 0.785 | 2.9 | 30.5 | 16 | 140000
Tn UTS K - 0.750 | 0.442 | 1.63 | 30.5 | 16 | 115000
Tn UTS K - 0.875 | 0.601 | 2.22 | 30.5 | 16 | 115000
Tn UTS K - 1.000 | 0.785 | 2.9 | 30.5 | 16 | 115000
Tn UTS KDSEP - 0.750 | 0.442 | 1.63 | 30.5 | 16 | 140000
Tn UTS KDSEP - 0.875 | 0.601 | 2.22 | 30.5 | 16 | 140000
Tn UTS KDSEP - 1.000 | 0.785 | 2.9 | 30.5 | 16 | 140000
Tn UTS MMS - 0.750 | 0.442 | 1.63 | 30.5 | 16 | 155000
Tn UTS MMS - 0.875 | 0.601 | 2.22 | 30.5 | 16 | 155000
Tn UTS MMS - 1.000 | 0.785 | 2.9 | 30.5 | 16 | 155000
Tn UTS MMS - 1.125 | 0.994 | 2.9 | 30.5 | 16.73 | 155000
Tn UTS PLUS - 0.750 | 0.442 | 1.63 | 30.5 | 16 | 160000
Tn UTS PLUS - 0.875 | 0.601 | 2.22 | 30.5 | 16 | 160000
Tn UTS PLUS - 1.000 | 0.785 | 2.9 | 30.5 | 16 | 160000
Tn UTS UHS - 0.750 | 0.442 | 1.63 | 30.5 | 16 | 160000
Tn UTS UHS - 0.875 | 0.601 | 2.22 | 30.5 | 16 | 160000
Tn UTS UHS - 1.000 | 0.785 | 2.9 | 30.5 | 16 | 160000
Tn UTS UHS - 1.125 | 0.994 | 3.67 | 30.5 | 16.73 | 160000
Tn UhS HS - 1.000 | 0.785 | 2.9 | 29.9 | 16.73 | 138000
Tn YS C - 0.750 | 0.442 | 1.63 | 30.5 | 16 | 60000
Tn YS C - 0.875 | 0.601 | 2.22 | 30.5 | 16 | 60000
Tn YS C - 1.000 | 0.785 | 2.9 | 30.5 | 16 | 60000
Tn YS DALY - 0.750 | 0.442 | 1.63 | 30.5 | 16 | 100000
Tn YS DALY - 0.875 | 0.601 | 2.22 | 30.5 | 16 | 100000
Tn YS DALY - 1.000 | 0.785 | 1.63 | 30.5 | 16 | 100000
Tn YS DCAR - 0.750 | 0.442 | 1.63 | 30.5 | 16 | 85000
Tn YS DCAR - 0.875 | 0.601 | 2.22 | 30.5 | 16 | 85000
Tn YS DCAR - 1.000 | 0.785 | 2.9 | 30.5 | 16 | 85000
Tn YS DSEP - 0.750 | 0.442 | 1.63 | 30.5 | 16 | 100000
Tn YS DSEP - 0.875 | 0.601 | 2.22 | 30.5 | 16 | 100000
Tn YS DSEP - 1.000 | 0.785 | 1.63 | 30.5 | 16 | 100000
Tn YS K - 0.750 | 0.442 | 1.63 | 30.5 | 16 | 60000
Tn YS K - 0.875 | 0.601 | 2.22 | 30.5 | 16 | 60000
Tn YS K - 1.000 | 0.785 | 2.9 | 30.5 | 16 | 60000
Tn YS KDSEP - 0.750 | 0.442 | 1.63 | 30.5 | 16 | 100000
Tn YS KDSEP - 0.875 | 0.601 | 2.22 | 30.5 | 16 | 100000
Tn YS KDSEP - 1.000 | 0.785 | 1.63 | 30.5 | 16 | 100000
Tn YS MMS - 0.750 | 0.442 | 1.63 | 30.5 | 16 | 115000
Tn YS MMS - 0.875 | 0.601 | 2.22 | 30.5 | 16 | 115000
Tn YS MMS - 1.000 | 0.785 | 1.63 | 30.5 | 16 | 115000
Tn YS PLUS - 0.750 | 0.442 | 1.63 | 30.5 | 16 | 115000
Tn YS PLUS - 0.875 | 0.601 | 2.22 | 30.5 | 16 | 115000
Tn YS PLUS - 1.000 | 0.785 | 1.63 | 30.5 | 16 | 115000
Tn YS UHS - 0.750 | 0.442 | 1.63 | 30.5 | 16 | 115000
Tn YS UHS - 0.875 | 0.601 | 2.22 | 30.5 | 16 | 115000
Tn YS UHS - 1.000 | 0.785 | 1.63 | 30.5 | 16 | 115000
Tn-C - 0.625 | 0.307 | 1.13 | 29.85 | 16.73 | 90000
Tn-C - 0.750 | 0.442 | 1.63 | 29.85 | 16.73 | 90000
Tn-C - 0.875 | 0.601 | 2.22 | 29.85 | 16.73 | 90000
Tn-C - 1.000 | 0.785 | 2.9 | 29.85 | 16.73 | 90000
Tn-C - 1.125 | 0.994 | 3.67 | 29.85 | 16.73 | 90000
Tn-D - 0.625 | 0.307 | 1.13 | 29.85 | 16.73 | 120000
Tn-D - 0.750 | 0.442 | 1.63 | 29.85 | 16.73 | 115000
Tn-D - 0.875 | 0.601 | 2.22 | 29.85 | 16.73 | 115000
Tn-D - 1.000 | 0.785 | 2.9 | 29.85 | 16.73 | 115000
Tn-D - 1.125 | 0.994 | 3.67 | 29.85 | 16.73 | 115000
Tn-D - 1.250 | 1.227 | 4.9 | 29.85 | 16.73 | 115000
Tn-D - 1.500 | 1.767 | 6.13 | 29.85 | 16.73 | 115000
Tn-D1 - 0.625 | 0.307 | 1.13 | 29.85 | 16.73 | 120000
Tn-D1 - 0.750 | 0.442 | 1.63 | 29.85 | 16.73 | 120000
Tn-D1 - 0.875 | 0.601 | 2.22 | 29.85 | 16.73 | 120000
Tn-D1 - 1.000 | 0.785 | 2.9 | 29.85 | 16.73 | 120000
Tn-D1 - 1.125 | 0.994 | 3.67 | 29.85 | 16.73 | 120000
Tn-D1 - 1.250 | 1.227 | 4.9 | 29.85 | 16.73 | 120000
Tn-D1 - 1.500 | 1.767 | 6.13 | 29.85 | 16.73 | 120000
Tn-D2 - 0.625 | 0.307 | 1.13 | 29.85 | 16.73 | 125000
Tn-D2 - 0.750 | 0.442 | 1.63 | 29.85 | 16.73 | 125000
Tn-D2 - 0.875 | 0.601 | 2.22 | 29.85 | 16.73 | 125000
Tn-D2 - 1.000 | 0.785 | 2.9 | 29.85 | 16.73 | 125000
Tn-D2 - 1.125 | 0.994 | 3.67 | 29.85 | 16.73 | 125000
Tn-D2 - 1.250 | 1.227 | 4.9 | 29.85 | 16.73 | 125000
Tn-D2 - 1.500 | 1.767 | 6.13 | 29.85 | 16.73 | 125000
Tn-K - 0.625 | 0.307 | 1.13 | 29.85 | 16.73 | 90000
Tn-K - 0.750 | 0.442 | 1.63 | 29.85 | 16.73 | 90000
Tn-K - 0.875 | 0.601 | 2.22 | 29.85 | 16.73 | 90000
Tn-K - 1.000 | 0.785 | 2.9 | 29.85 | 16.73 | 90000
Tn-K - 1.125 | 0.994 | 3.67 | 29.85 | 16.73 | 90000
Tn-KD - 0.625 | 0.307 | 1.13 | 29.85 | 16.73 | 125000
Tn-KD - 0.750 | 0.442 | 1.63 | 29.85 | 16.73 | 125000
Tn-KD - 0.875 | 0.601 | 2.22 | 29.85 | 16.73 | 125000
Tn-KD - 1.000 | 0.785 | 2.9 | 29.85 | 16.73 | 125000
Tn-KD - 1.125 | 0.994 | 3.67 | 29.85 | 16.73 | 125000
Tn-KD - 1.250 | 1.227 | 4.9 | 29.85 | 16.73 | 125000
Tn-KD - 1.500 | 1.767 | 6.13 | 29.85 | 16.73 | 125000
Tn-MMS-HS - 0.625 | 0.307 | 1.13 | 29.9 | 16.73 | 138000
Tn-MMS-HS - 0.750 | 0.442 | 1.63 | 29.9 | 16.73 | 138000
Tn-MMS-HS - 0.875 | 0.601 | 2.22 | 29.9 | 16.73 | 138000
Tn-MMS-HS - 1.000 | 0.785 | 2.9 | 29.9 | 16.73 | 138000
Tn-MMS-HS - 1.125 | 0.994 | 3.67 | 29.9 | 16.73 | 138000
Tn-MMS-HS - 1.250 | 1.227 | 4.9 | 29.9 | 16.73 | 138000
Tn-MMS-HS - 1.500 | 1.767 | 6.13 | 29.9 | 16.73 | 138000
Tn-Plus-HS - 0.625 | 0.307 | 1.13 | 29.85 | 16.73 | 140000
Tn-Plus-HS - 0.750 | 0.442 | 1.63 | 29.85 | 16.73 | 140000
Tn-Plus-HS - 0.875 | 0.601 | 2.22 | 29.85 | 16.73 | 140000
Tn-Plus-HS - 1.000 | 0.785 | 2.9 | 29.85 | 16.73 | 140000
Tn-Plus-HS - 1.125 | 0.994 | 3.67 | 29.85 | 16.73 | 140000
Tn-UHS-HS - 0.625 | 0.307 | 1.13 | 29.85 | 16.73 | 140000
Tn-UHS-HS - 0.750 | 0.442 | 1.63 | 29.85 | 16.73 | 140000
Tn-UHS-HS - 0.875 | 0.601 | 2.22 | 29.85 | 16.73 | 140000
Tn-UHS-HS - 1.000 | 0.785 | 2.9 | 29.9 | 16.73 | 138000
Tn-UHS-HS - 1.125 | 0.994 | 3.67 | 29.85 | 16.73 | 140000
Tn-UHS-HS - 1.250 | 1.227 | 4.9 | 29.85 | 16.73 | 140000
Tn-UHS-HS - 1.500 | 1.767 | 6.13 | 29.85 | 16.73 | 140000
Tn-UTS- Blue - 0.875 | 0.601 | 2.22 | 30.5 | 16 | 140000
Tn-UTS-Blue - 0.750 | 0.442 | 1.63 | 30.5 | 16 | 140000
Tn-UTS-Blue - 1.000 | 0.785 | 2.9 | 30.5 | 16 | 140000
Tn-UTS-C - 0.750 | 0.442 | 1.63 | 30.5 | 16 | 115000
Tn-UTS-C - 0.875 | 0.601 | 2.22 | 30.5 | 16 | 115000
Tn-UTS-C - 1.000 | 0.785 | 2.9 | 30.5 | 16 | 115000
Tn-UTS-DALY - 0.750 | 0.442 | 1.63 | 30.5 | 16 | 140000
Tn-UTS-DALY - 0.875 | 0.601 | 2.22 | 30.5 | 16 | 140000
Tn-UTS-DALY - 1.000 | 0.785 | 2.9 | 30.5 | 16 | 140000
Tn-UTS-DCAR - 0.750 | 0.442 | 1.63 | 30.5 | 16 | 140000
Tn-UTS-DCAR - 0.875 | 0.601 | 2.22 | 30.5 | 16 | 140000
Tn-UTS-DCAR - 1.000 | 0.785 | 2.9 | 30.5 | 16 | 140000
Tn-UTS-DSEP - 0.750 | 0.442 | 1.63 | 30.5 | 16 | 140000
Tn-UTS-DSEP - 1.000 | 0.785 | 2.9 | 30.5 | 16 | 140000
Tn-UTS-DSEP - 0.875 | 0.601 | 2.22 | 30.5 | 16 | 140000
Tn-UTS-HRod - 0.750 | 0.442 | 1.63 | 30.5 | 16 | 147000
Tn-UTS-HRod - 0.875 | 0.601 | 2.22 | 30.5 | 16 | 147000
Tn-UTS-HRod - 1.000 | 0.785 | 2.9 | 30.5 | 16 | 147000
Tn-UTS-K - 0.750 | 0.442 | 1.63 | 30.5 | 16 | 115000
Tn-UTS-K - 0.875 | 0.601 | 2.22 | 30.5 | 16 | 115000
Tn-UTS-K - 1.000 | 0.785 | 2.9 | 30.5 | 16 | 115000
Tn-UTS-KDSEP - 0.750 | 0.442 | 1.63 | 30.5 | 16 | 140000
Tn-UTS-KDSEP - 0.875 | 0.601 | 2.22 | 30.5 | 16 | 140000
Tn-UTS-KDSEP - 1.000 | 0.785 | 2.9 | 30.5 | 16 | 140000
Tn-UTS-MMS - 0.750 | 0.442 | 1.63 | 30.5 | 16 | 155000
Tn-UTS-MMS - 0.875 | 0.601 | 2.22 | 30.5 | 16 | 155000
Tn-UTS-MMS - 1.000 | 0.785 | 2.9 | 30.5 | 16 | 155000
Tn-UTS-MMS - 1.125 | 0.994 | 2.9 | 30.5 | 16.73 | 155000
Tn-UTS-PLUS - 0.750 | 0.442 | 1.63 | 30.5 | 16 | 160000
Tn-UTS-PLUS - 0.875 | 0.601 | 2.22 | 30.5 | 16 | 160000
Tn-UTS-PLUS - 1.000 | 0.785 | 2.9 | 30.5 | 16 | 160000
Tn-UTS-UHS - 0.750 | 0.442 | 1.63 | 30.5 | 16 | 160000
Tn-UTS-UHS - 0.875 | 0.601 | 2.22 | 30.5 | 16 | 160000
Tn-UTS-UHS - 1.000 | 0.785 | 2.9 | 30.5 | 16 | 160000
Tn-UTS-UHS - 1.125 | 0.994 | 3.67 | 30.5 | 16.73 | 160000
Tn-YS-C - 0.750 | 0.442 | 1.63 | 30.5 | 16 | 60000
Tn-YS-C - 0.875 | 0.601 | 2.22 | 30.5 | 16 | 60000
Tn-YS-C - 1.000 | 0.785 | 2.9 | 30.5 | 16 | 60000
Tn-YS-DALY - 0.750 | 0.442 | 1.63 | 30.5 | 16 | 100000
Tn-YS-DALY - 0.875 | 0.601 | 2.22 | 30.5 | 16 | 100000
Tn-YS-DALY - 1.000 | 0.785 | 2.9 | 30.5 | 16 | 100000
Tn-YS-DBlue - 0.750 | 0.994 | 1.63 | 30.5 | 16 | 100000
Tn-YS-DBlue - 1.000 | 0.785 | 2.9 | 30.5 | 16 | 100000
Tn-YS-DBlue - 0.875 | 0.601 | 2.22 | 30.5 | 16 | 100000
Tn-YS-DCAR - 0.750 | 0.442 | 1.63 | 30.5 | 16 | 85000
Tn-YS-DCAR - 0.875 | 0.601 | 2.22 | 30.5 | 16 | 85000
Tn-YS-DCAR - 1.000 | 0.785 | 2.9 | 30.5 | 16 | 85000
Tn-YS-DSEP - 0.750 | 0.442 | 1.63 | 30.5 | 16 | 100000
Tn-YS-DSEP - 0.875 | 0.601 | 2.22 | 30.5 | 16 | 100000
Tn-YS-DSEP - 1.000 | 0.785 | 1.63 | 30.5 | 16 | 100000
Tn-YS-HRod - 0.750 | 0.994 | 1.63 | 30.5 | 16 | 140000
Tn-YS-HRod - 1.000 | 0.785 | 2.9 | 30.5 | 16 | 140000
Tn-YS-HRod - 0.875 | 0.601 | 2.22 | 30.5 | 16 | 140000
Tn-YS-K - 0.750 | 0.442 | 1.63 | 30.5 | 16 | 60000
Tn-YS-K - 0.875 | 0.601 | 2.22 | 30.5 | 16 | 60000
Tn-YS-K - 1.000 | 0.785 | 2.9 | 30.5 | 16 | 60000
Tn-YS-KDBlue - 0.750 | 0.994 | 1.63 | 30.5 | 16 | 85000
Tn-YS-KDBlue - 0.875 | 0.601 | 2.22 | 30.5 | 16 | 100000
Tn-YS-KDBlue -1.000 | 0.785 | 2.9 | 30.5 | 16 | 85000
Tn-YS-KDSEP - 0.750 | 0.442 | 1.63 | 30.5 | 16 | 100000
Tn-YS-KDSEP - 0.875 | 0.601 | 2.22 | 30.5 | 16 | 100000
Tn-YS-KDSEP - 1.000 | 0.785 | 2.9 | 30.5 | 16 | 100000
Tn-YS-MMS - 0.750 | 0.442 | 1.63 | 30.5 | 16 | 115000
Tn-YS-MMS - 0.875 | 0.601 | 2.22 | 30.5 | 16 | 115000
Tn-YS-MMS - 1.000 | 0.785 | 2.9 | 30.5 | 16 | 115000
Tn-YS-PLUS - 0.750 | 0.442 | 1.63 | 30.5 | 16 | 115000
Tn-YS-PLUS - 0.875 | 0.601 | 2.22 | 30.5 | 16 | 115000
Tn-YS-PLUS - 1.000 | 0.785 | 2.9 | 30.5 | 16 | 115000
Tn-YS-UHS - 0.750 | 0.442 | 1.63 | 30.5 | 16 | 115000
Tn-YS-UHS - 0.875 | 0.601 | 2.22 | 30.5 | 16 | 115000
Tn-YS-UHS - 1.000 | 0.785 | 2.9 | 30.5 | 16 | 115000
UP-105K - 0.625 | 0.307 | 1.13 | 29 | 15.8 | 105000
UP105K - 0.750 | 0.442 | 1.63 | 30 | 16 | 105000
UP105K - 0.875 | 0.601 | 2.2 | 30 | 16 | 105000
UP105K - 1.000 | 0.785 | 2.9 | 30.5 | 16 | 105000
UP105K - 1.125 | 0.994 | 3.67 | 30.5 | 16 | 105000
UPCO AD - 0.625 | 0.307 | 1.13 | 30 | 16 | 115000
UPCO AD - 0.750 | 0.442 | 1.63 | 30 | 16 | 115000
UPCO AD - 0.875 | 0.601 | 2.22 | 30 | 16 | 115000
UPCO AD - 1.000 | 0.785 | 2.9 | 30.5 | 16 | 115000
UPCO AD - 1.125 | 0.994 | 2.9 | 30.5 | 16 | 115000
UPCO C - 0.500 | 0.196 | 0.72 | 29 | 15.8 | 90000
UPCO C - 0.625 | 0.307 | 1.13 | 29 | 15.8 | 90000
UPCO C - 0.750 | 0.442 | 1.63 | 30.5 | 16 | 90000
UPCO C - 0.875 | 0.601 | 2.22 | 30.5 | 16 | 90000
UPCO C - 1.000 | 0.785 | 2.9 | 30.5 | 16 | 90000
UPCO C - 1.125 | 0.994 | 3.67 | 30.5 | 16 | 90000
UPCO CD - 0.625 | 0.307 | 1.13 | 30 | 16 | 115000
UPCO CD - 0.750 | 0.442 | 1.63 | 30 | 16 | 115000
UPCO CD - 0.875 | 0.601 | 2.22 | 30 | 16 | 115000
UPCO CD - 1.000 | 0.785 | 2.9 | 30.5 | 16 | 115000
UPCO CD - 1.125 | 0.994 | 2.9 | 30.5 | 16 | 115000
UPCO HS - 0.625 | 0.307 | 1.13 | 30.5 | 16 | 140000
UPCO HS - 0.750 | 0.442 | 1.63 | 30.5 | 16 | 140000
UPCO HS - 0.875 | 0.601 | 2.22 | 30.5 | 16 | 140000
UPCO HS - 1.000 | 0.785 | 2.9 | 30.5 | 16 | 140000
UPCO HS - 1.125 | 0.994 | 3.67 | 30.5 | 16 | 140000
UPCO K - 0.625 | 0.307 | 1.13 | 29 | 15.8 | 90000
UPCO K - 0.750 | 0.442 | 1.63 | 30.5 | 16 | 90000
UPCO K - 0.875 | 0.601 | 2.22 | 30.5 | 16 | 90000
UPCO K - 1.000 | 0.785 | 2.9 | 30.5 | 16 | 90000
UPCO K - 1.125 | 0.994 | 3.67 | 30.5 | 16 | 90000
UPCO KD - 0.625 | 0.307 | 1.13 | 30 | 16 | 115000
UPCO KD - 0.750 | 0.442 | 1.63 | 30 | 16 | 115000
UPCO KD - 0.875 | 0.601 | 2.22 | 30 | 16 | 115000
UPCO KD - 1.000 | 0.785 | 2.9 | 30.5 | 16 | 115000
UPCO KD - 1.125 | 0.994 | 2.9 | 30.5 | 16 | 115000
UPCO-AD - 0.625 | 0.307 | 1.13 | 30 | 16 | 115000
UPCO-AD - 0.750 | 0.442 | 1.63 | 30 | 16 | 115000
UPCO-AD - 0.875 | 0.601 | 2.22 | 30 | 16 | 115000
UPCO-AD - 1.000 | 0.785 | 2.9 | 30.5 | 16 | 115000
UPCO-AD - 1.125 | 0.994 | 2.9 | 30.5 | 16 | 115000
UPCO-C - 0.500 | 0.196 | 0.72 | 29 | 15.8 | 90000
UPCO-C - 0.625 | 0.307 | 1.13 | 29 | 15.8 | 90000
UPCO-C - 0.750 | 0.442 | 1.63 | 30.5 | 16 | 90000
UPCO-C - 0.875 | 0.601 | 2.22 | 30.5 | 16 | 90000
UPCO-C - 1.000 | 0.785 | 2.9 | 30.5 | 16 | 90000
UPCO-C - 1.125 | 0.994 | 3.67 | 30.5 | 16 | 90000
UPCO-CD - 0.625 | 0.307 | 1.13 | 30 | 16 | 115000
UPCO-CD - 0.750 | 0.442 | 1.63 | 30 | 16 | 115000
UPCO-CD - 0.875 | 0.601 | 2.22 | 30 | 16 | 115000
UPCO-CD - 1.000 | 0.785 | 2.9 | 30.5 | 16 | 115000
UPCO-CD - 1.125 | 0.994 | 2.9 | 30.5 | 16 | 115000
UPCO-HS - 0.625 | 0.307 | 1.13 | 30.5 | 16 | 140000
UPCO-HS - 0.750 | 0.442 | 1.63 | 30.5 | 16 | 140000
UPCO-HS - 0.875 | 0.601 | 2.22 | 30.5 | 16 | 140000
UPCO-HS - 1.000 | 0.785 | 2.9 | 30.5 | 16 | 140000
UPCO-HS - 1.125 | 0.994 | 3.67 | 30.5 | 16 | 140000
UPCO-K - 0.625 | 0.307 | 1.13 | 29 | 15.8 | 90000
UPCO-K - 0.750 | 0.442 | 1.63 | 30.5 | 16 | 90000
UPCO-K - 0.875 | 0.601 | 2.22 | 30.5 | 16 | 90000
UPCO-K - 1.000 | 0.785 | 2.9 | 30.5 | 16 | 90000
UPCO-K - 1.125 | 0.994 | 3.67 | 30.5 | 16 | 90000
UPCO-KD - 0.625 | 0.307 | 1.13 | 30 | 16 | 115000
UPCO-KD - 0.750 | 0.442 | 1.63 | 30 | 16 | 115000
UPCO-KD - 0.875 | 0.601 | 2.22 | 30 | 16 | 115000
UPCO-KD - 1.000 | 0.785 | 2.9 | 30.5 | 16 | 115000
UPCO-KD - 1.125 | 0.994 | 2.9 | 30.5 | 16 | 115000
W - C - 0.500 | 0.196 | 0.72 | 29 | 15.8 | 90000
W - C - 0.625 | 0.307 | 1.11 | 29 | 15.8 | 90000
W - C - 0.750 | 0.442 | 1.63 | 30.5 | 16 | 90000
W - C - 0.875 | 0.601 | 2.22 | 30.5 | 16 | 90000
W - C - 1.000 | 0.785 | 2.9 | 30.5 | 16 | 90000
W - C - 1.125 | 0.994 | 3.68 | 30.5 | 16 | 90000
W - D - 0.625 | 0.307 | 1.11 | 29 | 15.8 | 108000
W - D - 0.750 | 0.442 | 1.63 | 30 | 16 | 115000
W - D - 0.875 | 0.601 | 2.22 | 30 | 16 | 115000
W - D - 1.000 | 0.785 | 2.9 | 30.5 | 16 | 115000
W - D - 1.125 | 0.994 | 3.68 | 30.5 | 16 | 115000
W - EL - 0.500 | 0.196 | 0.72 | 29 | 16.73 | 50000
W - EL - 0.625 | 0.307 | 1.11 | 30.5 | 16.73 | 50000
W - EL - 0.750 | 0.442 | 1.63 | 30.5 | 16.73 | 50000
W - EL - 0.875 | 0.601 | 2.22 | 30.5 | 16.73 | 50000
W - EL - 1.000 | 0.785 | 2.9 | 30.5 | 16.73 | 50000
W - EL - 1.125 | 0.994 | 3.68 | 30.5 | 16.73 | 50000
W - HD - 0.625 | 0.307 | 1.11 | 30.5 | 16 | 140000
W - HD - 0.750 | 0.442 | 1.63 | 30.5 | 16 | 140000
W - HD - 0.875 | 0.601 | 2.22 | 30.5 | 16 | 140000
W - HD - 1.000 | 0.785 | 2.9 | 30.5 | 16 | 140000
W - HD - 1.125 | 0.994 | 3.68 | 30.5 | 16 | 140000
W - HS - 0.750 | 0.442 | 1.63 | 30.5 | 16.73 | 140000
W - HS - 0.875 | 0.601 | 2.22 | 30.5 | 16.73 | 140000
W - HS - 1.000 | 0.785 | 2.9 | 30.5 | 16.73 | 140000
W - HS - 1.125 | 0.994 | 3.68 | 30.5 | 16.73 | 140000
W - HS - 1.250 | 1.227 | 4.9 | 31 | 16.73 | 140000
W - HS - 1.500 | 1.767 | 6.13 | 31 | 16.73 | 140000
W - K - 0.500 | 0.196 | 0.72 | 29 | 15.8 | 90000
W - K - 0.625 | 0.307 | 1.11 | 29 | 15.8 | 90000
W - K - 0.750 | 0.442 | 1.63 | 30.5 | 16 | 90000
W - K - 0.875 | 0.601 | 2.22 | 30.5 | 16 | 90000
W - K - 1.000 | 0.785 | 2.9 | 30.5 | 16 | 90000
W - K - 1.125 | 0.994 | 3.68 | 30.5 | 16 | 90000
W - KD-63 - 0.625 | 0.307 | 1.11 | 29 | 15.8 | 108000
W - KD-63 - 0.750 | 0.442 | 1.63 | 30 | 16 | 115000
W - KD-63 - 0.875 | 0.601 | 2.22 | 30 | 16 | 115000
W - KD-63 - 1.000 | 0.785 | 2.9 | 30.5 | 16 | 115000
W - KD-63 - 1.125 | 0.994 | 3.68 | 30.5 | 16 | 115000
W - KD63 - 0.625 | 0.307 | 1.11 | 29 | 15.8 | 108000
W - KD63 - 0.750 | 0.442 | 1.63 | 30 | 16 | 115000
W - KD63 - 0.875 | 0.601 | 2.22 | 30 | 16 | 115000
W - KD63 - 1.000 | 0.785 | 2.9 | 30.5 | 16 | 115000
W - KD63 - 1.125 | 0.994 | 3.68 | 30.5 | 16 | 115000
W - MD-56 - 1.000 | 0.785 | 2.9 | 30.5 | 16 | 115000
W - MD-56 - 1.125 | 0.994 | 3.68 | 30.5 | 16 | 115000
W - MD56 - 0.625 | 0.307 | 1.11 | 29 | 15.8 | 108000
W - MD56 - 0.750 | 0.442 | 1.63 | 30 | 16 | 115000
W - MD56 - 0.875 | 0.601 | 2.22 | 30 | 16 | 115000
W - MD56 - 1.000 | 0.785 | 2.9 | 30.5 | 16 | 115000
W - MD56 - 1.125 | 0.994 | 3.68 | 30.5 | 16 | 115000
W - S-59 - 0.625 | 0.307 | 1.13 | 30.5 | 16 | 85000
W - S-59 - 0.750 | 0.442 | 1.63 | 30.5 | 16 | 85000
W - S-59 - 0.875 | 0.601 | 2.22 | 30.5 | 16 | 85000
W - S-59 - 1.000 | 0.785 | 2.9 | 30.5 | 16 | 100000
W - S-60 - 0.500 | 0.196 | 0.72 | 29 | 15.8 | 100000
W - S-60 - 0.625 | 0.307 | 1.13 | 30.5 | 16 | 100000
W - S-60 - 0.750 | 0.442 | 1.63 | 30.5 | 16 | 100000
W - S-60 - 0.875 | 0.601 | 2.22 | 30.5 | 16 | 100000
W - S-60 - 1.000 | 0.785 | 2.9 | 30.5 | 16 | 100000
W - S-60 - 1.125 | 0.994 | 3.68 | 30.5 | 16.73 | 100000
W - S-67 - 0.625 | 0.307 | 1.13 | 30.5 | 16 | 108000
W - S-67 - 0.750 | 0.442 | 1.63 | 30.5 | 16 | 120000
W - S-67 - 0.875 | 0.601 | 2.22 | 30.5 | 16 | 120000
W - S-67 - 1.000 | 0.785 | 2.9 | 30.5 | 16 | 120000
W - S-87 - 0.625 | 0.307 | 1.13 | 30.5 | 16 | 108000
W - S-87 - 0.750 | 0.442 | 1.63 | 30.5 | 16 | 125000
W - S-87 - 0.875 | 0.601 | 2.22 | 30.5 | 16 | 125000
W - S-87 - 1.000 | 0.785 | 2.9 | 30.5 | 16 | 125000
W - S-88 - 0.625 | 0.307 | 1.13 | 30.5 | 16 | 140000
W - S-88 - 0.750 | 0.442 | 1.63 | 30.5 | 16 | 140000
W - S-88 - 0.875 | 0.601 | 2.22 | 30.5 | 16 | 140000
W - S-88 - 1.000 | 0.785 | 2.9 | 30.5 | 16 | 140000
W - S-88 - 1.125 | 0.994 | 3.68 | 30.5 | 16.73 | 145000
W - S-88 - 1.1250 | 0.994 | 3.68 | 30.5 | 16 | 145000
W - S60 - 0.500 | 0.196 | 0.72 | 29 | 15.8 | 100000
W - S60 - 0.625 | 0.307 | 1.11 | 29 | 15.8 | 100000
W - S60 - 0.750 | 0.442 | 1.63 | 30.5 | 16.73 | 100000
W - S60 - 0.875 | 0.601 | 2.22 | 30.5 | 16.73 | 100000
W - S60 - 1.000 | 0.785 | 2.9 | 30.5 | 16.73 | 100000
W - S60 - 1.125 | 0.994 | 3.68 | 30.5 | 16.73 | 100000
W - S67 - 0.625 | 0.307 | 1.11 | 30.5 | 16.73 | 108000
W - S67 - 0.750 | 0.442 | 1.63 | 30.5 | 16.73 | 120000
W - S67 - 0.875 | 0.601 | 2.22 | 30.5 | 16.73 | 120000
W - S67 - 1.000 | 0.785 | 2.9 | 30.5 | 16.73 | 120000
W - S87 - 0.625 | 0.307 | 1.11 | 30.5 | 16.73 | 108000
W - S87 - 0.750 | 0.442 | 1.63 | 30.5 | 16.73 | 125000
W - S87 - 0.875 | 0.601 | 2.22 | 30.5 | 16.73 | 125000
W - S87 - 1.000 | 0.785 | 2.9 | 30.5 | 16.73 | 125000
W - S88 - 0.625 | 0.307 | 1.11 | 30.5 | 16.73 | 140000
W - S88 - 0.750 | 0.442 | 1.63 | 30.5 | 16.73 | 140000
W - S88 - 0.875 | 0.601 | 2.22 | 30.5 | 16.73 | 140000
W - S88 - 1.000 | 0.785 | 2.9 | 30.5 | 16.73 | 140000
W - S88 - 1.125 | 0.994 | 3.68 | 30.5 | 16.73 | 145000
W - T66 - 0.750 | 0.442 | 1.63 | 30.5 | 16.73 | 140000
W - T66 - 0.875 | 0.601 | 2.22 | 30.5 | 16.73 | 100000
W - T66 - 1.000 | 0.785 | 2.9 | 30.5 | 16.73 | 140000
W - T66 - 1.125 | 0.994 | 3.68 | 30.5 | 16.73 | 140000
W - T66 - 1.250 | 1.227 | 4.9 | 30.5 | 16.73 | 140000
W - T66 - 1.500 | 1.767 | 6.13 | 30.5 | 16.73 | 140000
W - T66/XD - 0.750 | 0.442 | 1.63 | 30.5 | 16 | 140000
W - T66/XD - 0.875 | 0.601 | 2.22 | 30.5 | 16 | 140000
W - T66/XD - 1.000 | 0.785 | 2.9 | 30.5 | 16 | 140000
W - T66/XD - 1.125 | 0.994 | 3.68 | 30.5 | 16 | 140000
W -MD-56 - 0.625 | 0.307 | 1.11 | 29 | 15.8 | 108000
W -MD-56 - 0.750 | 0.442 | 1.63 | 30 | 16 | 115000
W -MD-56 - 0.875 | 0.601 | 2.22 | 30 | 16 | 115000
W -T-66 - 0.750 | 0.442 | 1.63 | 30.5 | 16.73 | 140000
W -T-66 - 0.875 | 0.601 | 2.22 | 30.5 | 16.73 | 140000
W -T-66 - 1.000 | 0.785 | 2.9 | 30.5 | 16.73 | 140000
W -T-66 - 1.125 | 0.994 | 3.68 | 30.5 | 16.73 | 140000
W -T-66 - 1.250 | 1.227 | 4.9 | 30.5 | 16.73 | 140000
W -T-66 - 1.500 | 1.767 | 6.13 | 30.5 | 16.73 | 140000
W -T66/XD - 0.750 | 0.442 | 1.63 | 30.5 | 16 | 140000
W -T66/XD - 0.875 | 0.601 | 2.22 | 30.5 | 16 | 140000
W -T66/XD - 1.000 | 0.785 | 2.9 | 30.5 | 16 | 140000
W -T66/XD - 1.125 | 0.994 | 3.68 | 30.5 | 16 | 140000
WHS - 0.750 | 0.442 | 1.63 | 30.5 | 16 | 150000
WHS - 0.875 | 0.601 | 1.63 | 30.5 | 16 | 150000
WHS - 1.000 | 0.785 | 2.9 | 30.5 | 16 | 150000
WHS - 1.125 | 0.994 | 3.67 | 30.5 | 16 | 150000