## Metric
Dimensions and Weights of
Stainless Steel Seamless and Welded Pipe
UPPER FIGURES - Wall Thickness, mm
LOWER FIGURES - Weight per metre, kg
Size NB | O.D. | Pipe Schedules
| inches | 5s | 5 | 10 | 10s | 20 | 30 | 40s | 40 | 60 | 80s | 80 | 100 | 120 | 140 | 160 | Dbl.
| mm | [6 empty] | Std |  |  | E.H. | [5 empty] | E.H.
1/8 | 0.405 |  | 0.889 | 1.2446 | 1.2446 |  |  | 1.7272 | 1.7272 |  | 2.413 | 2.413
| 10.287 |  | 0.2058152 | 0.2772478 | 0.2772478 |  |  | 0.3641575 | 0.3641575 |  | 0.4680324 | 0.4680324
1/4 | 0.54 |  | 1.2446 | 1.651 | 1.651 |  |  | 2.2352 | 2.2352 |  | 3.0226 | 3.0226
| 13.716 |  | 0.3824621 | 0.4906527 | 0.4906527 |  |  | 0.6321785 | 0.6321785 |  | 0.7963247 | 0.7963247
3/8 | 0.675 |  | 1.2446 | 1.651 | 1.651 |  |  | 2.3114 | 2.3114 |  | 3.2004 | 3.2004
| 17.145 |  | 0.4875275 | 0.6302439 | 0.6302439 |  |  | 0.8446905 | 0.8446905 |  | 1.092026 | 1.092026
1/2 | 0.84 | 1.651 | 1.651 | 2.1082 | 2.1082 |  |  | 2.7686 | 2.7686 |  | 3.7338 | 3.7338 |  |  |  | 4.7752 | 7.4676
| 21.336 | 0.8010869 | 0.8010869 | 0.9985683 | 0.9985683 |  |  | 1.266441 | 1.266441 |  | 1.619139 | 1.619139 |  |  |  | 1.940586 | 2.550739
3/4 | 1.05 | 1.651 | 1.651 | 2.1082 | 2.1082 |  |  | 2.8702 | 2.8702 |  | 3.9116 | 3.9116 |  |  |  | 5.5626 | 7.8232
| 26.67 | 1.017617 | 1.017617 | 1.275667 | 1.275667 |  |  | 1.683131 | 1.683131 |  | 2.193576 | 2.193576 |  |  |  | 2.882603 | 3.632645
1 | 1.315 | 1.651 | 1.651 | 2.7686 | 2.7686 |  |  | 3.3782 | 3.3782 |  | 4.5466 | 4.5466 |  |  |  | 6.35 | 9.0932
| 33.401 | 1.291442 | 1.291442 | 2.089404 | 2.089404 |  |  | 2.498653 | 2.498653 |  | 3.232325 | 3.232325 |  |  |  | 4.232382 | 5.445248
1-1/4 | 1.66 | 1.651 | 1.651 | 2.7686 | 2.7686 |  |  | 3.556 | 3.556 |  | 4.8514 | 4.8514 |  |  |  | 6.35 | 9.7028
| 42.164 | 1.647414 | 1.647414 | 2.687652 | 2.687652 |  |  | 3.382631 | 3.382631 |  | 4.460073 | 4.460073 |  |  |  | 5.602995 | 7.759366
1-1/2 | 1.9 | 1.651 | 1.651 | 2.7686 | 2.7686 |  |  | 3.683 | 3.683 |  | 5.08 | 5.08 |  |  |  | 7.1374 | 10.16
| 48.26 | 1.89594 | 1.89594 | 3.102854 | 3.102854 |  |  | 4.044871 | 4.044871 |  | 5.403579 | 5.403579 |  |  |  | 7.231063 | 9.536252
2 | 2.375 | 1.651 | 1.651 | 2.7686 | 2.7686 |  |  | 3.9116 | 3.9116 |  | 5.5372 | 5.5372 |  |  |  | 8.7376 | 11.0744
| 60.325 | 2.387039 | 2.387039 | 3.925817 | 3.925817 |  |  | 5.436319 | 5.436319 |  | 7.473636 | 7.473636 |  |  |  | 11.07801 | 13.43677
2-1/2 | 2.875 | 2.1082 | 2.1082 | 3.048 | 3.048 |  |  | 5.1562 | 5.1562 |  | 7.0104 | 7.0104 |  |  |  | 9.525 | 14.0208
| 73.025 | 3.683244 | 3.683244 | 5.254761 | 5.254761 |  |  | 8.621022 | 8.621022 |  | 11.40094 | 11.40094 |  |  |  | 14.89667 | 20.38806
3 | 3.5 | 2.1082 | 2.1082 | 3.048 | 3.048 |  |  | 5.4864 | 5.4864 |  | 7.62 | 7.62 |  |  |  | 11.1252 | 15.24
| 88.9 | 4.507695 | 4.507695 | 6.446792 | 6.446792 |  |  | 11.27445 | 11.27445 |  | 15.25384 | 15.25384 |  |  |  | 21.31073 | 27.65037
3-1/2 | 4 | 2.1082 | 2.1082 | 3.048 | 3.048 |  |  | 5.7404 | 5.7404 |  | 8.0772 | 8.0772 |  |  |  |  | 16.1544
| 101.6 | 5.166958 | 5.166958 | 7.400715 | 7.400715 |  |  | 13.55582 | 13.55582 |  | 18.61712 | 18.61712 |  |  |  |  | 34.0049
4 | 4.5 | 2.1082 | 2.1082 | 3.048 | 3.048 |  |  | 6.0198 | 6.0198 | 7.1374 | 8.5598 | 8.5598 |  | 11.1252 |  | 13.4874 | 17.1196
| 114.3 | 5.826222 | 5.826222 | 8.35315 | 8.35315 |  |  | 16.05745 | 16.05745 | 18.84035 | 22.29292 | 22.29292 |  | 28.29029 |  | 33.49891 | 40.98446
4-1/2 | 5 | [6 empty] | 6.2738 |  |  | 9.017 | [5 empty] | 18.034
| 127 | [6 empty] | 18.64689 |  |  | 26.20684 | [5 empty] | 48.41047
5 | 5.563 | 2.7686 | 2.7686 | 3.4036 | 3.4036 |  |  | 6.5532 | 6.5532 |  | 9.525 | 9.525 |  | 12.7 |  | 15.875 | 19.05
| 141.3002 | 9.44845 | 9.44845 | 11.56315 | 11.56315 |  |  | 21.75718 | 21.75718 |  | 30.92436 | 30.92436 |  | 40.24037 |  | 49.05039 | 57.36931
6 | 6.625 | 2.7686 | 2.7686 | 3.4036 | 3.4036 |  |  | 7.112 | 7.112 |  | 10.9728 | 10.9728 |  | 14.2748 |  | 18.2626 | 21.9456
| 168.275 | 11.28784 | 11.28784 | 13.82518 | 13.8237 |  |  | 28.23076 | 28.23076 |  | 42.51728 | 42.51728 |  | 54.15484 |  | 67.41452 | 79.11161
7 | 7.625 | [6 empty] | 7.6454 |  |  | 12.7 | [5 empty] | 22.225
| 193.675 | [6 empty] | 35.07638 |  |  | 56.62522 | [5 empty] | 93.87434
8 | 8.625 | 2.7686 | 2.7686 | 3.7592 | 3.7592 | 6.35 | 7.0358 | 8.1788 | 8.1788 | 10.3124 | 12.7 | 12.7 | 15.0876 | 18.2626 | 20.6248 | 23.0124 | 22.225
| 219.075 | 14.75381 | 14.75381 | 19.9416 | 19.9416 | 33.27569 | 36.75803 | 42.48752 | 42.48752 | 53.03871 | 64.5721 | 64.5721 | 75.70368 | 90.67476 | 100.839 | 111.1521 | 107.7739
9 | 9.625 | [6 empty] | 8.6868 |  |  | 12.7
| 244.475 | [6 empty] | 50.44928 |  |  | 72.50409
10 | 10.75 | 3.4036 | 3.4036 | 4.191 | 4.191 | 6.35 | 7.7978 | 9.271 | 9.271 | 12.7 | 12.7 | 15.0876 | 18.2626 | 21.4376 | 25.4 | 28.575 | 25.4
| 273.05 | 22.60544 | 22.5608 | 27.75454 | 27.82895 | 41.72855 | 50.95526 | 60.24149 | 60.24149 | 81.46293 | 81.46293 | 95.73457 | 114.4856 | 132.7456 | 154.9195 | 172.093 | 154.9641
11 | 11.75 | [6 empty] | 9.525 |  |  | 12.7
| 298.45 | [6 empty] | 67.78656 |  |  | 89.39493
12 | 12.75 | 3.9624 | 4.191 | 4.572 | 4.572 | 6.35 | 8.382 | 9.525 | 10.3124 | 14.2748 | 12.7 | 17.4752 | 21.4376 | 25.4 | 28.575 | 33.3248
| 323.85 | 31.35594 | 33.00781 | 35.95441 | 35.95441 | 49.67542 | 65.1376 | 73.75416 | 79.66223 | 108.8752 | 97.35668 | 131.7187 | 159.5328 | 186.7665 | 207.8986 | 238.6742
14 | 14 | 3.9624 |  | 6.35 | 4.7752 | 7.9248 | 9.525 | 9.525 | 11.1252 | 15.0876 | 12.7 | 19.05 | 23.8252 | 27.7876 | 31.75 | 35.7124
| 355.6 | 34.33229 |  | 54.63106 | 41.26721 | 67.98003 | 81.20994 | 81.20994 | 94.30592 | 126.3613 | 107.2828 | 157.8958 | 194.505 | 224.2686 | 253.2881 | 281.4296
16 | 16 | 4.191 |  | 6.35 | 4.7752 | 7.9248 | 9.525 | 9.525 | 12.7 | 16.6624 | 12.7 | 21.4376 | 26.1874 | 30.9372 | 36.4998 | 40.4876
| 406.4 | 41.5202 |  | 62.57794 | 47.24969 | 77.92106 | 93.13026 | 93.13026 | 123.1766 | 159.9793 | 123.1766 | 203.1365 | 245.2519 | 286.1769 | 332.6081 | 364.7527
18 | 18 | 4.191 |  | 6.35 | 4.7752 | 7.9248 | 11.1252 | 9.525 | 14.2748 | 19.05 | 12.7 | 23.8252 | 29.3624 | 34.925 | 39.6748 | 45.2374
| 457.2 | 46.77347 |  | 70.52481 | 53.21729 | 87.84722 | 122.12 | 105.0506 | 155.9612 | 205.6664 | 139.0703 | 254.181 | 309.5413 | 363.2645 | 408.0587 | 459.1033
20 | 20 | 4.7752 |  | 6.35 | 5.5372 | 9.525 | 12.7 | 9.525 | 15.0876 | 20.6248 | 12.7 | 26.1874 | 32.5374 | 38.1 | 44.45 | 50.0126
| 508 | 59.19977 |  | 78.47169 | 68.85805 | 116.9709 | 154.9195 | 116.9709 | 182.8972 | 247.633 | 154.9195 | 310.8806 | 381.1227 | 441.0963 | 507.6179 | 564.0199
24 | 24 | 5.5372 |  | 6.35 | 6.35 | 9.525 | 14.2748 | 9.525 | 17.4752 | 24.6126 | 12.7 | 30.9626 | 38.8874 | 46.0248 | 52.3748 | 59.5376
| 609.6 | 82.40048 |  | 94.36544 | 94.36544 | 140.8115 | 209.5356 | 140.8115 | 254.7763 | 354.3355 | 186.7665 | 441.0963 | 546.757 | 639.0242 | 718.9394 | 806.4443
26 | 26 |  |  |  | 7.9248 | 12.7 |  | 9.525 |  |  | 12.7
| 660.4 |  |  |  | 127.3881 | 202.6454 |  | 152.7318 |  |  | 202.6454
28 | 28 |  |  |  | 7.9248 | 12.7 | 15.875 | 9.525
| 711.2 |  |  |  | 137.2994 | 218.5391 | 271.935 | 164.6521
30 | 30 | 0.25 |  | 7.9248 | 7.9248 | 12.7 | 15.875 | 9.525 |  |  | 12.7
| 762 | 79.43 |  | 146.7791 | 147.2256 | 234.4329 | 291.8022 | 176.5725 |  |  | 234.4329
32 | 32 |  |  |  | 7.9248 | 12.7 | 15.875 | 9.525 | 17.4752 |  | 12.7
| 812.8 |  |  |  | 157.1368 | 250.3266 | 311.6694 | 188.4928 | 342.4003 |  | 250.3266
34 | 34 |  |  |  | 7.9248 | 12.7 | 15.875 | 9.525 | 17.4752
| 863.6 |  |  |  | 167.0481 | 266.2204 | 331.5366 | 200.4131 | 364.2616
36 | 36 |  |  |  | 7.9248 |  | 15.875 | 9.525 | 19.05 |  | 12.7
| 914.4 |  |  |  | 176.9743 |  | 351.4038 | 212.3334 | 420.1874 |  | 282.1141
The Highspeed™ range of cyclones and separator internals | [14 empty] | www.kirkprocess.com

## Imperial
Dimensions and Weights of
Stainless Steel Seamless and Welded Pipe
UPPER FIGURES - Wall Thickness, Inches
LOWER FIGURES - Weight per Foot, Pounds
Size NB | O.D. | Pipe Schedules
|  | 5s | 5 | 10 | 10s | 20 | 30 | 40s | 40 | 60 | 80s | 80 | 100 | 120 | 140 | 160 | Dbl.
| inches | [6 empty] | Std |  |  | E.H. | [5 empty] | E.H.
1/8 | 0.405 |  | 0.035 | 0.049 | 0.049 |  |  | 0.068 | 0.068 |  | 0.095 | 0.095
|  |  | 0.1383 | 0.1863 | 0.1863 |  |  | 0.2447 | 0.2447 |  | 0.3145 | 0.3145
1/4 | 0.54 |  | 0.049 | 0.065 | 0.065 |  |  | 0.088 | 0.088 |  | 0.119 | 0.119
|  |  | 0.257 | 0.3297 | 0.3297 |  |  | 0.4248 | 0.4248 |  | 0.5351 | 0.5351
3/8 | 0.675 |  | 0.049 | 0.065 | 0.065 |  |  | 0.091 | 0.091 |  | 0.126 | 0.126
|  |  | 0.3276 | 0.4235 | 0.4235 |  |  | 0.5676 | 0.5676 |  | 0.7338 | 0.7338
1/2 | 0.84 | 0.065 | 0.065 | 0.083 | 0.083 |  |  | 0.109 | 0.109 |  | 0.147 | 0.147 |  |  |  | 0.188 | 0.294
|  | 0.5383 | 0.5383 | 0.671 | 0.671 |  |  | 0.851 | 0.851 |  | 1.088 | 1.088 |  |  |  | 1.304 | 1.714
3/4 | 1.05 | 0.065 | 0.065 | 0.083 | 0.083 |  |  | 0.113 | 0.113 |  | 0.154 | 0.154 |  |  |  | 0.219 | 0.308
|  | 0.6838 | 0.6838 | 0.8572 | 0.8572 |  |  | 1.131 | 1.131 |  | 1.474 | 1.474 |  |  |  | 1.937 | 2.441
1 | 1.315 | 0.065 | 0.065 | 0.109 | 0.109 |  |  | 0.133 | 0.133 |  | 0.179 | 0.179 |  |  |  | 0.25 | 0.358
|  | 0.8678 | 0.8678 | 1.404 | 1.404 |  |  | 1.679 | 1.679 |  | 2.172 | 2.172 |  |  |  | 2.844 | 3.659
1-1/4 | 1.66 | 0.065 | 0.065 | 0.109 | 0.109 |  |  | 0.14 | 0.14 |  | 0.191 | 0.191 |  |  |  | 0.25 | 0.382
|  | 1.107 | 1.107 | 1.806 | 1.806 |  |  | 2.273 | 2.273 |  | 2.997 | 2.997 |  |  |  | 3.765 | 5.214
1-1/2 | 1.9 | 0.065 | 0.065 | 0.109 | 0.109 |  |  | 0.145 | 0.145 |  | 0.2 | 0.2 |  |  |  | 0.281 | 0.4
|  | 1.274 | 1.274 | 2.085 | 2.085 |  |  | 2.718 | 2.718 |  | 3.631 | 3.631 |  |  |  | 4.859 | 6.408
2 | 2.375 | 0.065 | 0.065 | 0.109 | 0.109 |  |  | 0.154 | 0.154 |  | 0.218 | 0.218 |  |  |  | 0.344 | 0.436
|  | 1.604 | 1.604 | 2.638 | 2.638 |  |  | 3.653 | 3.653 |  | 5.022 | 5.022 |  |  |  | 7.444 | 9.029
2-1/2 | 2.875 | 0.083 | 0.083 | 0.12 | 0.12 |  |  | 0.203 | 0.203 |  | 0.276 | 0.276 |  |  |  | 0.375 | 0.552
|  | 2.475 | 2.475 | 3.531 | 3.531 |  |  | 5.793 | 5.793 |  | 7.661 | 7.661 |  |  |  | 10.01 | 13.7
3 | 3.5 | 0.083 | 0.083 | 0.12 | 0.12 |  |  | 0.216 | 0.216 |  | 0.3 | 0.3 |  |  |  | 0.438 | 0.6
|  | 3.029 | 3.029 | 4.332 | 4.332 |  |  | 7.576 | 7.576 |  | 10.25 | 10.25 |  |  |  | 14.32 | 18.58
3-1/2 | 4 | 0.083 | 0.083 | 0.12 | 0.12 |  |  | 0.226 | 0.226 |  | 0.318 | 0.318 |  |  |  |  | 0.636
|  | 3.472 | 3.472 | 4.973 | 4.973 |  |  | 9.109 | 9.109 |  | 12.51 | 12.51 |  |  |  |  | 22.85
4 | 4.5 | 0.083 | 0.083 | 0.12 | 0.12 |  |  | 0.237 | 0.237 | 0.281 | 0.337 | 0.337 |  | 0.438 |  | 0.531 | 0.674
|  | 3.915 | 3.915 | 5.613 | 5.613 |  |  | 10.79 | 10.79 | 12.66 | 14.98 | 14.98 |  | 19.01 |  | 22.51 | 27.54
4-1/2 | 5 | [6 empty] | 0.247 |  |  | 0.355 | [5 empty] | 0.71
[8 empty] | 12.53 |  |  | 17.61 | [5 empty] | 32.53
5 | 5.563 | 0.109 | 0.109 | 0.134 | 0.134 |  |  | 0.258 | 0.258 |  | 0.375 | 0.375 |  | 0.5 |  | 0.625 | 0.75
|  | 6.349 | 6.349 | 7.77 | 7.77 |  |  | 14.62 | 14.62 |  | 20.78 | 20.78 |  | 27.04 |  | 32.96 | 38.55
6 | 6.625 | 0.109 | 0.109 | 0.134 | 0.134 |  |  | 0.28 | 0.28 |  | 0.432 | 0.432 |  | 0.562 |  | 0.719 | 0.864
|  | 7.585 | 7.585 | 9.29 | 9.289 |  |  | 18.97 | 18.97 |  | 28.57 | 28.57 |  | 36.39 |  | 45.3 | 53.16
7 | 7.625 | [6 empty] | 0.301 |  |  | 0.5 | [5 empty] | 0.875
[8 empty] | 23.57 |  |  | 38.05 | [5 empty] | 63.08
8 | 8.625 | 0.109 | 0.109 | 0.148 | 0.148 | 0.25 | 0.277 | 0.322 | 0.322 | 0.406 | 0.5 | 0.5 | 0.594 | 0.719 | 0.812 | 0.906 | 0.875
|  | 9.914 | 9.914 | 13.4 | 13.4 | 22.36 | 24.7 | 28.55 | 28.55 | 35.64 | 43.39 | 43.39 | 50.87 | 60.93 | 67.76 | 74.69 | 72.42
9 | 9.625 | [6 empty] | 0.342 |  |  | 0.5
[8 empty] | 33.9 |  |  | 48.72
10 | 10.75 | 0.134 | 0.134 | 0.165 | 0.165 | 0.25 | 0.307 | 0.365 | 0.365 | 0.5 | 0.5 | 0.594 | 0.719 | 0.844 | 1 | 1.125 | 1
|  | 15.19 | 15.16 | 18.65 | 18.7 | 28.04 | 34.24 | 40.48 | 40.48 | 54.74 | 54.74 | 64.33 | 76.93 | 89.2 | 104.1 | 115.64 | 104.13
11 | 11.75 | [6 empty] | 0.375 |  |  | 0.5
[8 empty] | 45.55 |  |  | 60.07
12 | 12.75 | 0.156 | 0.165 | 0.18 | 0.18 | 0.25 | 0.33 | 0.375 | 0.406 | 0.562 | 0.5 | 0.688 | 0.844 | 1 | 1.125 | 1.312
|  | 21.07 | 22.18 | 24.16 | 24.16 | 33.38 | 43.77 | 49.56 | 53.53 | 73.16 | 65.42 | 88.51 | 107.2 | 125.5 | 139.7 | 160.38
14 | 14 | 0.156 |  | 0.25 | 0.188 | 0.312 | 0.375 | 0.375 | 0.438 | 0.594 | 0.5 | 0.75 | 0.938 | 1.094 | 1.25 | 1.406
|  | 23.07 |  | 36.71 | 27.73 | 45.68 | 54.57 | 54.57 | 63.37 | 84.91 | 72.09 | 106.1 | 130.7 | 150.7 | 170.2 | 189.11
16 | 16 | 0.165 |  | 0.25 | 0.188 | 0.312 | 0.375 | 0.375 | 0.5 | 0.656 | 0.5 | 0.844 | 1.031 | 1.218 | 1.437 | 1.594
|  | 27.9 |  | 42.05 | 31.75 | 52.36 | 62.58 | 62.58 | 82.77 | 107.5 | 82.77 | 136.5 | 164.8 | 192.3 | 223.5 | 245.1
18 | 18 | 0.165 |  | 0.25 | 0.188 | 0.312 | 0.438 | 0.375 | 0.562 | 0.75 | 0.5 | 0.938 | 1.156 | 1.375 | 1.562 | 1.781
|  | 31.43 |  | 47.39 | 35.76 | 59.03 | 82.06 | 70.59 | 104.8 | 138.2 | 93.45 | 170.8 | 208 | 244.1 | 274.2 | 308.5
20 | 20 | 0.188 |  | 0.25 | 0.218 | 0.375 | 0.5 | 0.375 | 0.594 | 0.812 | 0.5 | 1.031 | 1.281 | 1.5 | 1.75 | 1.969
|  | 39.78 |  | 52.73 | 46.27 | 78.6 | 104.1 | 78.6 | 122.9 | 166.4 | 104.1 | 208.9 | 256.1 | 296.4 | 341.1 | 379
24 | 24 | 0.218 |  | 0.25 | 0.25 | 0.375 | 0.562 | 0.375 | 0.688 | 0.969 | 0.5 | 1.219 | 1.531 | 1.812 | 2.062 | 2.344
|  | 55.37 |  | 63.41 | 63.41 | 94.62 | 140.8 | 94.62 | 171.2 | 238.1 | 125.5 | 296.4 | 367.4 | 429.4 | 483.1 | 541.9
26 | 26 |  |  |  | 0.312 | 0.5 |  | 0.375 |  |  | 0.5
[5 empty] | 85.6 | 136.17 |  | 102.63 |  |  | 136.17
28 | 28 |  |  |  | 0.312 | 0.5 | 0.625 | 0.375
[5 empty] | 92.26 | 146.85 | 182.73 | 110.64
30 | 30 | 0.25 |  | 0.312 | 0.312 | 0.5 | 0.625 | 0.375 |  |  | 0.5
|  | 79.43 |  | 98.63 | 98.93 | 157.53 | 196.08 | 118.65 |  |  | 157.53
32 | 32 |  |  |  | 0.312 | 0.5 | 0.625 | 0.375 | 0.688 |  | 0.5
[5 empty] | 105.59 | 168.21 | 209.43 | 126.66 | 230.08 |  | 168.21
34 | 34 |  |  |  | 0.312 | 0.5 | 0.625 | 0.375 | 0.688
[5 empty] | 112.25 | 178.89 | 222.78 | 134.67 | 244.77
36 | 36 |  |  |  | 0.312 |  | 0.625 | 0.375 | 0.75 |  | 0.5
[5 empty] | 118.92 |  | 236.13 | 142.68 | 282.35 |  | 189.57
The Highspeed™ range of cyclones and separator internals | [14 empty] | www.kirkprocess.com