## expand
Curve Label | Code | Year | Curve | Material | Curve Label | # of Slopes | Environment | a1 | Log a1~ | m1 | Transfer Cycles 1 | Transfer Stress 1 (Mpa) | Log a2~ | m2 | Transfer Cycles 2 | Transfer Stress 2 (Mpa) | Log a3~ | m3 | Transfer Cycles 3 | CAFL (Mpa) | Log a4~ | m4 | Cycles at Fatigue Limit | S0 (Mpa) | High Stress Range (Mpa) | N - High Stress Range | Low Stress Range(Mpa) | N - Low Stress Range | Reference | Reference
DNV'05/'08/10/11 B1 | DnV | 2005 | B1 | Carbon Steel | DnV 2005 B1 Seawater CP | 2 | Seawater CP | 826037949577178 | 14.917 | 4 | 1000000 | 169.5118 | 1.3996e+17 | 100000 | 0 | 0 | 0 | 0 | 0 | 0 | 0 | 0 | 10000000 | 106.97 | 1000 | 826.0379 | 1 | 1.3996e+17 | Det Norske Veritas (DnV) - "Fatigue Design of Offshore Steel Structures" (DnV-RP-C203), Aug 2005. | [4]
DNV'05/'08/10/11 B2 | DnV | 2005 | B2 | Carbon Steel | DnV 2005 B2 Seawater CP | 2 | Seawater CP | 484172367584100 | 14.685 | 4 | 1000000 | 148.3201 | 71779429127136496 | 100000 | 0 | 0 | 0 | 0 | 0 | 0 | 0 | 0 | 10000000 | 93.59 | 1000 | 484.1724 | 1 | 71779429127136496 | Det Norske Veritas (DnV) - "Fatigue Design of Offshore Steel Structures" (DnV-RP-C203), Aug 2005. | [4]
DNV'05/'08/10/11 C | DnV | 2005 | C | Carbon Steel | DnV 2005 C Seawater CP | 2 | Seawater CP | 1555965631605.1 | 12.192 | 3 | 1000000 | 115.8777 | 20892961308540400 | 100000 | 0 | 0 | 0 | 0 | 0 | 0 | 0 | 0 | 10000000 | 73.1 | 1000 | 1555.966 | 1 | 20892961308540400 | Det Norske Veritas (DnV) - "Fatigue Design of Offshore Steel Structures" (DnV-RP-C203), Aug 2005. | [4]
DNV'05/'08/10/11 C1 | DnV | 2005 | C1 | Carbon Steel | DnV 2005 C1 Seawater CP | 2 | Seawater CP | 1119437883467.1 | 12.049 | 3 | 1000000 | 103.8006 | 12050359403718000 | 100000 | 0 | 0 | 0 | 0 | 0 | 0 | 0 | 0 | 10000000 | 65.5 | 1000 | 1119.438 | 1 | 12050359403718000 | Det Norske Veritas (DnV) - "Fatigue Design of Offshore Steel Structures" (DnV-RP-C203), Aug 2005. | [4]
DNV'05/'08/10/11 C2 | DnV | 2005 | C2 | Carbon Steel | DnV 2005 C2 Seawater CP | 2 | Seawater CP | 796159350417.3 | 11.901 | 3 | 1000000 | 92.68298 | 6839116472814310 | 100000 | 0 | 0 | 0 | 0 | 0 | 0 | 0 | 0 | 10000000 | 58.48 | 1000 | 796.1594 | 1 | 6839116472814310 | Det Norske Veritas (DnV) - "Fatigue Design of Offshore Steel Structures" (DnV-RP-C203), Aug 2005. | [4]
DNV'05/'08/10/11 D | DnV | 2005 | D | Carbon Steel | DnV 2005 D Seawater CP | 2 | Seawater CP | 580764417521.3 | 11.764 | 3 | 1000000 | 83.40652 | 4036453929676050 | 100000 | 0 | 0 | 0 | 0 | 0 | 0 | 0 | 0 | 10000000 | 52.63 | 1000 | 580.7644 | 1 | 4036453929676050 | Det Norske Veritas (DnV) - "Fatigue Design of Offshore Steel Structures" (DnV-RP-C203), Aug 2005. | [4]
DNV'05/'08/10/11 E | DnV | 2005 | E | Carbon Steel | DnV 2005 E Seawater CP | 2 | Seawater CP | 407380277804.1 | 11.61 | 3 | 1000000 | 74.13102 | 2238721138568340 | 100000 | 0 | 0 | 0 | 0 | 0 | 0 | 0 | 0 | 10000000 | 46.78 | 1000 | 407.3803 | 1 | 2238721138568340 | Det Norske Veritas (DnV) - "Fatigue Design of Offshore Steel Structures" (DnV-RP-C203), Aug 2005. | [4]
DNV'05/'08/10/11 F | DnV | 2005 | F | Carbon Steel | DnV 2005 F Seawater CP | 2 | Seawater CP | 285101826750.4 | 11.455 | 3 | 1000000 | 65.79608 | 1233104833228910 | 100000 | 0 | 0 | 0 | 0 | 0 | 0 | 0 | 0 | 10000000 | 41.52 | 1000 | 285.1018 | 1 | 1233104833228910 | Det Norske Veritas (DnV) - "Fatigue Design of Offshore Steel Structures" (DnV-RP-C203), Aug 2005. | [4]
DNV'05/'08/10/11 F1 | DnV | 2005 | F1 | Carbon Steel | DnV 2005 F1 Seawater CP | 2 | Seawater CP | 199067333898.7 | 11.299 | 3 | 1000000 | 58.39827 | 679203632617186 | 100000 | 0 | 0 | 0 | 0 | 0 | 0 | 0 | 0 | 10000000 | 36.84 | 1000 | 199.0673 | 1 | 679203632617186 | Det Norske Veritas (DnV) - "Fatigue Design of Offshore Steel Structures" (DnV-RP-C203), Aug 2005. | [4]
DNV'05/'08/10/11 F3 | DnV | 2005 | F3 | Carbon Steel | DnV 2005 F3 Seawater CP | 2 | Seawater CP | 139958732257.3 | 11.146 | 3 | 1000000 | 51.9039 | 376703798983909 | 100000 | 0 | 0 | 0 | 0 | 0 | 0 | 0 | 0 | 10000000 | 32.75 | 1000 | 139.9587 | 1 | 376703798983909 | Det Norske Veritas (DnV) - "Fatigue Design of Offshore Steel Structures" (DnV-RP-C203), Aug 2005. | [4]
DNV'05/'08/10/11 G | DnV | 2005 | G | Carbon Steel | DnV 2005 G Seawater CP | 2 | Seawater CP | 99540541735.2 | 10.998 | 3 | 1000000 | 46.34469 | 213796208950223 | 100000 | 0 | 0 | 0 | 0 | 0 | 0 | 0 | 0 | 10000000 | 29.24 | 1000 | 99.54054 | 1 | 213796208950223 | Det Norske Veritas (DnV) - "Fatigue Design of Offshore Steel Structures" (DnV-RP-C203), Aug 2005. | [4]
DNV'05/'08/10/11 W1 | DnV | 2005 | W1 | Carbon Steel | DnV 2005 W1 Seawater CP | 2 | Seawater CP | 72610595743.5 | 10.861 | 3 | 1000000 | 41.70614 | 126182753459067 | 100000 | 0 | 0 | 0 | 0 | 0 | 0 | 0 | 0 | 10000000 | 26.32 | 1000 | 72.6106 | 1 | 126182753459067 | Det Norske Veritas (DnV) - "Fatigue Design of Offshore Steel Structures" (DnV-RP-C203), Aug 2005. | [4]
DNV'05/'08/10/11 W2 | DnV | 2005 | W2 | Carbon Steel | DnV 2005 W2 Seawater CP | 2 | Seawater CP | 50933087105.7 | 10.707 | 3 | 1000000 | 37.06807 | 69984199600227.5 | 100000 | 0 | 0 | 0 | 0 | 0 | 0 | 0 | 0 | 10000000 | 23.39 | 1000 | 50.93309 | 1 | 69984199600227.5 | Det Norske Veritas (DnV) - "Fatigue Design of Offshore Steel Structures" (DnV-RP-C203), Aug 2005. | [4]
DNV'05/'08/10/11 W3 | DnV | 2005 | W3 | Carbon Steel | DnV 2005 W3 Seawater CP | 2 | Seawater CP | 37153522909.7 | 10.57 | 3 | 1000000 | 33.37337 | 41399967481973.1 | 100000 | 0 | 0 | 0 | 0 | 0 | 0 | 0 | 0 | 10000000 | 21.05 | 1000 | 37.15352 | 1 | 41399967481973.1 | Det Norske Veritas (DnV) - "Fatigue Design of Offshore Steel Structures" (DnV-RP-C203), Aug 2005. | [4]
DNV'05/'08/10/11 T | DnV | 2005 | T | Carbon Steel | DnV 2005 T Seawater CP | 2 | Seawater CP | 580764417521.3 | 11.764 | 3 | 1000000 | 83.40652 | 4036453929676050 | 100000 | 0 | 0 | 0 | 0 | 0 | 0 | 0 | 0 | 10000000 | 52.63 | 1000 | 580.7644 | 1 | 4036453929676050 | Det Norske Veritas (DnV) - "Fatigue Design of Offshore Steel Structures" (DnV-RP-C203), Aug 2005. | [4]
DNV'05/'08/10/11 B1 | DnV | 2005 | B1 | Carbon Steel | DnV 2005 B1 In Air | 2 | In Air | 1309181922999410 | 15.117 | 4 | 10000000 | 106.9547 | 1.3996e+17 | 100000 | 0 | 0 | 0 | 0 | 0 | 0 | 0 | 0 | 10000000 | 106.97 | 1000 | 1309.182 | 1 | 1.3996e+17 | Det Norske Veritas (DnV) - "Fatigue Design of Offshore Steel Structures" (DnV-RP-C203), Aug 2005. | [4]
DNV'05/'08/10/11 B2 | DnV | 2005 | B2 | Carbon Steel | DnV 2005 B2 In Air | 2 | In Air | 767361489361819 | 14.885 | 4 | 10000000 | 93.58365 | 71779429127136496 | 100000 | 0 | 0 | 0 | 0 | 0 | 0 | 0 | 0 | 10000000 | 93.59 | 1000 | 767.3615 | 1 | 71779429127136496 | Det Norske Veritas (DnV) - "Fatigue Design of Offshore Steel Structures" (DnV-RP-C203), Aug 2005. | [4]
DNV'05/'08/10/11 C | DnV | 2005 | C | Carbon Steel | DnV 2005 C In Air | 2 | In Air | 3908408957924.0 | 12.592 | 3 | 10000000 | 73.11391 | 20892961308540400 | 100000 | 0 | 0 | 0 | 0 | 0 | 0 | 0 | 0 | 10000000 | 73.1 | 1000 | 3908.409 | 1 | 20892961308540400 | Det Norske Veritas (DnV) - "Fatigue Design of Offshore Steel Structures" (DnV-RP-C203), Aug 2005. | [4]
DNV'05/'08/10/11 C1 | DnV | 2005 | C1 | Carbon Steel | DnV 2005 C1 In Air | 2 | In Air | 2811900830398.9 | 12.449 | 3 | 10000000 | 65.49377 | 12050359403718000 | 100000 | 0 | 0 | 0 | 0 | 0 | 0 | 0 | 0 | 10000000 | 65.5 | 1000 | 2811.901 | 1 | 12050359403718000 | Det Norske Veritas (DnV) - "Fatigue Design of Offshore Steel Structures" (DnV-RP-C203), Aug 2005. | [4]
DNV'05/'08/10/11 C2 | DnV | 2005 | C2 | Carbon Steel | DnV 2005 C2 In Air | 2 | In Air | 1999861869632.8 | 12.301 | 3 | 10000000 | 58.47901 | 6839116472814310 | 100000 | 0 | 0 | 0 | 0 | 0 | 0 | 0 | 0 | 10000000 | 58.48 | 1000 | 1999.862 | 1 | 6839116472814310 | Det Norske Veritas (DnV) - "Fatigue Design of Offshore Steel Structures" (DnV-RP-C203), Aug 2005. | [4]
DNV'05/'08/10/11 D | DnV | 2005 | D | Carbon Steel | DnV 2005 D In Air | 2 | In Air | 1458814260275.4 | 12.164 | 3 | 10000000 | 52.62596 | 4036453929676050 | 100000 | 0 | 0 | 0 | 0 | 0 | 0 | 0 | 0 | 10000000 | 52.63 | 1000 | 1458.814 | 1 | 4036453929676050 | Det Norske Veritas (DnV) - "Fatigue Design of Offshore Steel Structures" (DnV-RP-C203), Aug 2005. | [4]
DNV'05/'08/10/11 E | DnV | 2005 | E | Carbon Steel | DnV 2005 E In Air | 2 | In Air | 1023292992280.8 | 12.01 | 3 | 10000000 | 46.77351 | 2238721138568340 | 100000 | 0 | 0 | 0 | 0 | 0 | 0 | 0 | 0 | 10000000 | 46.78 | 1000 | 1023.293 | 1 | 2238721138568340 | Det Norske Veritas (DnV) - "Fatigue Design of Offshore Steel Structures" (DnV-RP-C203), Aug 2005. | [4]
DNV'05/'08/10/11 F | DnV | 2005 | F | Carbon Steel | DnV 2005 F In Air | 2 | In Air | 716143410212.9 | 11.855 | 3 | 10000000 | 41.51452 | 1233104833228910 | 100000 | 0 | 0 | 0 | 0 | 0 | 0 | 0 | 0 | 10000000 | 41.52 | 1000 | 716.1434 | 1 | 1233104833228910 | Det Norske Veritas (DnV) - "Fatigue Design of Offshore Steel Structures" (DnV-RP-C203), Aug 2005. | [4]
DNV'05/'08/10/11 F1 | DnV | 2005 | F1 | Carbon Steel | DnV 2005 F1 In Air | 2 | In Air | 500034534977.0 | 11.699 | 3 | 10000000 | 36.84682 | 679203632617186 | 100000 | 0 | 0 | 0 | 0 | 0 | 0 | 0 | 0 | 10000000 | 36.84 | 1000 | 500.0345 | 1 | 679203632617186 | Det Norske Veritas (DnV) - "Fatigue Design of Offshore Steel Structures" (DnV-RP-C203), Aug 2005. | [4]
DNV'05/'08/10/11 F3 | DnV | 2005 | F3 | Carbon Steel | DnV 2005 F3 In Air | 2 | In Air | 351560440528.3 | 11.546 | 3 | 10000000 | 32.74915 | 376703798983909 | 100000 | 0 | 0 | 0 | 0 | 0 | 0 | 0 | 0 | 10000000 | 32.75 | 1000 | 351.5604 | 1 | 376703798983909 | Det Norske Veritas (DnV) - "Fatigue Design of Offshore Steel Structures" (DnV-RP-C203), Aug 2005. | [4]
DNV'05/'08/10/11 G | DnV | 2005 | G | Carbon Steel | DnV 2005 G In Air | 2 | In Air | 250034536169.6 | 11.398 | 3 | 10000000 | 29.24152 | 213796208950223 | 100000 | 0 | 0 | 0 | 0 | 0 | 0 | 0 | 0 | 10000000 | 29.24 | 1000 | 250.0345 | 1 | 213796208950223 | Det Norske Veritas (DnV) - "Fatigue Design of Offshore Steel Structures" (DnV-RP-C203), Aug 2005. | [4]
DNV'05/'08/10/11 W1 | DnV | 2005 | W1 | Carbon Steel | DnV 2005 W1 In Air | 2 | In Air | 182389570232.0 | 11.261 | 3 | 10000000 | 26.3148 | 126182753459067 | 100000 | 0 | 0 | 0 | 0 | 0 | 0 | 0 | 0 | 10000000 | 26.32 | 1000 | 182.3896 | 1 | 126182753459067 | Det Norske Veritas (DnV) - "Fatigue Design of Offshore Steel Structures" (DnV-RP-C203), Aug 2005. | [4]
DNV'05/'08/10/11 W2 | DnV | 2005 | W2 | Carbon Steel | DnV 2005 W2 In Air | 2 | In Air | 127938130415.8 | 11.107 | 3 | 10000000 | 23.38837 | 69984199600227.5 | 100000 | 0 | 0 | 0 | 0 | 0 | 0 | 0 | 0 | 10000000 | 23.39 | 1000 | 127.9381 | 1 | 69984199600227.5 | Det Norske Veritas (DnV) - "Fatigue Design of Offshore Steel Structures" (DnV-RP-C203), Aug 2005. | [4]
DNV'05/'08/10/11 W3 | DnV | 2005 | W3 | Carbon Steel | DnV 2005 W3 In Air | 2 | In Air | 93325430079.7 | 10.97 | 3 | 10000000 | 21.05717 | 41399967481973.1 | 100000 | 0 | 0 | 0 | 0 | 0 | 0 | 0 | 0 | 10000000 | 21.05 | 1000 | 93.32543 | 1 | 41399967481973.1 | Det Norske Veritas (DnV) - "Fatigue Design of Offshore Steel Structures" (DnV-RP-C203), Aug 2005. | [4]
DNV'05/'08/10/11 T | DnV | 2005 | T | Carbon Steel | DnV 2005 T In Air | 2 | In Air | 1458814260275.4 | 12.164 | 3 | 10000000 | 52.62596 | 4036453929676050 | 100000 | 0 | 0 | 0 | 0 | 0 | 0 | 0 | 0 | 10000000 | 52.63 | 1000 | 1458.814 | 1 | 4036453929676050 | Det Norske Veritas (DnV) - "Fatigue Design of Offshore Steel Structures" (DnV-RP-C203), Aug 2005. | [4]
| DnV | 2008 | B1 | Carbon Steel | DnV 2008 B1 Seawater CP | 2 | Seawater CP | 826037949577178 | 14.917 | 4 | 1000000 | 169.5118 | 1.3996e+17 | 100000 | 0 | 0 | 0 | 0 | 0 | 0 | 0 | 0 | 10000000 | 106.97 | 1000 | 826.0379 | 1 | 1.3996e+17 | Det Norske Veritas (DnV) - "Fatigue Design of Offshore Steel Structures" (DnV-RP-C203), Apr 2008. | [9]
| DnV | 2008 | B2 | Carbon Steel | DnV 2008 B2 Seawater CP | 2 | Seawater CP | 484172367584100 | 14.685 | 4 | 1000000 | 148.3201 | 71779429127136496 | 100000 | 0 | 0 | 0 | 0 | 0 | 0 | 0 | 0 | 10000000 | 93.59 | 1000 | 484.1724 | 1 | 71779429127136496 | Det Norske Veritas (DnV) - "Fatigue Design of Offshore Steel Structures" (DnV-RP-C203), Apr 2008. | [9]
| DnV | 2008 | C | Carbon Steel | DnV 2008 C Seawater CP | 2 | Seawater CP | 1555965631605.1 | 12.192 | 3 | 1000000 | 115.8777 | 20892961308540400 | 100000 | 0 | 0 | 0 | 0 | 0 | 0 | 0 | 0 | 10000000 | 73.1 | 1000 | 1555.966 | 1 | 20892961308540400 | Det Norske Veritas (DnV) - "Fatigue Design of Offshore Steel Structures" (DnV-RP-C203), Apr 2008. | [9]
| DnV | 2008 | C1 | Carbon Steel | DnV 2008 C1 Seawater CP | 2 | Seawater CP | 1119437883467.1 | 12.049 | 3 | 1000000 | 103.8006 | 12050359403718000 | 100000 | 0 | 0 | 0 | 0 | 0 | 0 | 0 | 0 | 10000000 | 65.5 | 1000 | 1119.438 | 1 | 12050359403718000 | Det Norske Veritas (DnV) - "Fatigue Design of Offshore Steel Structures" (DnV-RP-C203), Apr 2008. | [9]
| DnV | 2008 | C2 | Carbon Steel | DnV 2008 C2 Seawater CP | 2 | Seawater CP | 796159350417.3 | 11.901 | 3 | 1000000 | 92.68298 | 6839116472814310 | 100000 | 0 | 0 | 0 | 0 | 0 | 0 | 0 | 0 | 10000000 | 58.48 | 1000 | 796.1594 | 1 | 6839116472814310 | Det Norske Veritas (DnV) - "Fatigue Design of Offshore Steel Structures" (DnV-RP-C203), Apr 2008. | [9]
| DnV | 2008 | D | Carbon Steel | DnV 2008 D Seawater CP | 2 | Seawater CP | 580764417521.3 | 11.764 | 3 | 1000000 | 83.40652 | 4036453929676050 | 100000 | 0 | 0 | 0 | 0 | 0 | 0 | 0 | 0 | 10000000 | 52.63 | 1000 | 580.7644 | 1 | 4036453929676050 | Det Norske Veritas (DnV) - "Fatigue Design of Offshore Steel Structures" (DnV-RP-C203), Apr 2008. | [9]
| DnV | 2008 | E | Carbon Steel | DnV 2008 E Seawater CP | 2 | Seawater CP | 407380277804.1 | 11.61 | 3 | 1000000 | 74.13102 | 2238721138568340 | 100000 | 0 | 0 | 0 | 0 | 0 | 0 | 0 | 0 | 10000000 | 46.78 | 1000 | 407.3803 | 1 | 2238721138568340 | Det Norske Veritas (DnV) - "Fatigue Design of Offshore Steel Structures" (DnV-RP-C203), Apr 2008. | [9]
| DnV | 2008 | F | Carbon Steel | DnV 2008 F Seawater CP | 2 | Seawater CP | 285101826750.4 | 11.455 | 3 | 1000000 | 65.79608 | 1233104833228910 | 100000 | 0 | 0 | 0 | 0 | 0 | 0 | 0 | 0 | 10000000 | 41.52 | 1000 | 285.1018 | 1 | 1233104833228910 | Det Norske Veritas (DnV) - "Fatigue Design of Offshore Steel Structures" (DnV-RP-C203), Apr 2008. | [9]
| DnV | 2008 | F1 | Carbon Steel | DnV 2008 F1 Seawater CP | 2 | Seawater CP | 199067333898.7 | 11.299 | 3 | 1000000 | 58.39827 | 679203632617186 | 100000 | 0 | 0 | 0 | 0 | 0 | 0 | 0 | 0 | 10000000 | 36.84 | 1000 | 199.0673 | 1 | 679203632617186 | Det Norske Veritas (DnV) - "Fatigue Design of Offshore Steel Structures" (DnV-RP-C203), Apr 2008. | [9]
| DnV | 2008 | F3 | Carbon Steel | DnV 2008 F3 Seawater CP | 2 | Seawater CP | 139958732257.3 | 11.146 | 3 | 1000000 | 51.9039 | 376703798983909 | 100000 | 0 | 0 | 0 | 0 | 0 | 0 | 0 | 0 | 10000000 | 32.75 | 1000 | 139.9587 | 1 | 376703798983909 | Det Norske Veritas (DnV) - "Fatigue Design of Offshore Steel Structures" (DnV-RP-C203), Apr 2008. | [9]
| DnV | 2008 | G | Carbon Steel | DnV 2008 G Seawater CP | 2 | Seawater CP | 99540541735.2 | 10.998 | 3 | 1000000 | 46.34469 | 213796208950223 | 100000 | 0 | 0 | 0 | 0 | 0 | 0 | 0 | 0 | 10000000 | 29.24 | 1000 | 99.54054 | 1 | 213796208950223 | Det Norske Veritas (DnV) - "Fatigue Design of Offshore Steel Structures" (DnV-RP-C203), Apr 2008. | [9]
| DnV | 2008 | W1 | Carbon Steel | DnV 2008 W1 Seawater CP | 2 | Seawater CP | 72610595743.5 | 10.861 | 3 | 1000000 | 41.70614 | 126182753459067 | 100000 | 0 | 0 | 0 | 0 | 0 | 0 | 0 | 0 | 10000000 | 26.32 | 1000 | 72.6106 | 1 | 126182753459067 | Det Norske Veritas (DnV) - "Fatigue Design of Offshore Steel Structures" (DnV-RP-C203), Apr 2008. | [9]
| DnV | 2008 | W2 | Carbon Steel | DnV 2008 W2 Seawater CP | 2 | Seawater CP | 50933087105.7 | 10.707 | 3 | 1000000 | 37.06807 | 69984199600227.5 | 100000 | 0 | 0 | 0 | 0 | 0 | 0 | 0 | 0 | 10000000 | 23.39 | 1000 | 50.93309 | 1 | 69984199600227.5 | Det Norske Veritas (DnV) - "Fatigue Design of Offshore Steel Structures" (DnV-RP-C203), Apr 2008. | [9]
| DnV | 2008 | W3 | Carbon Steel | DnV 2008 W3 Seawater CP | 2 | Seawater CP | 37153522909.7 | 10.57 | 3 | 1000000 | 33.37337 | 41399967481973.1 | 100000 | 0 | 0 | 0 | 0 | 0 | 0 | 0 | 0 | 10000000 | 21.05 | 1000 | 37.15352 | 1 | 41399967481973.1 | Det Norske Veritas (DnV) - "Fatigue Design of Offshore Steel Structures" (DnV-RP-C203), Apr 2008. | [9]
| DnV | 2008 | T | Carbon Steel | DnV 2008 T Seawater CP | 2 | Seawater CP | 580764417521.3 | 11.764 | 3 | 1000000 | 83.40652 | 4036453929676050 | 100000 | 0 | 0 | 0 | 0 | 0 | 0 | 0 | 0 | 10000000 | 52.63 | 1000 | 580.7644 | 1 | 4036453929676050 | Det Norske Veritas (DnV) - "Fatigue Design of Offshore Steel Structures" (DnV-RP-C203), Apr 2008. | [9]
| DnV | 2008 | B1 | Carbon Steel | DnV 2008 B1 In Air | 2 | In Air | 1309181922999410 | 15.117 | 4 | 10000000 | 106.9547 | 1.3996e+17 | 100000 | 0 | 0 | 0 | 0 | 0 | 0 | 0 | 0 | 10000000 | 106.97 | 1000 | 1309.182 | 1 | 1.3996e+17 | Det Norske Veritas (DnV) - "Fatigue Design of Offshore Steel Structures" (DnV-RP-C203), Apr 2008. | [9]
| DnV | 2008 | B2 | Carbon Steel | DnV 2008 B2 In Air | 2 | In Air | 767361489361819 | 14.885 | 4 | 10000000 | 93.58365 | 71779429127136496 | 100000 | 0 | 0 | 0 | 0 | 0 | 0 | 0 | 0 | 10000000 | 93.59 | 1000 | 767.3615 | 1 | 71779429127136496 | Det Norske Veritas (DnV) - "Fatigue Design of Offshore Steel Structures" (DnV-RP-C203), Apr 2008. | [9]
| DnV | 2008 | C | Carbon Steel | DnV 2008 C In Air | 2 | In Air | 3908408957924.0 | 12.592 | 3 | 10000000 | 73.11391 | 20892961308540400 | 100000 | 0 | 0 | 0 | 0 | 0 | 0 | 0 | 0 | 10000000 | 73.1 | 1000 | 3908.409 | 1 | 20892961308540400 | Det Norske Veritas (DnV) - "Fatigue Design of Offshore Steel Structures" (DnV-RP-C203), Apr 2008. | [9]
| DnV | 2008 | C1 | Carbon Steel | DnV 2008 C1 In Air | 2 | In Air | 2811900830398.9 | 12.449 | 3 | 10000000 | 65.49377 | 12050359403718000 | 100000 | 0 | 0 | 0 | 0 | 0 | 0 | 0 | 0 | 10000000 | 65.5 | 1000 | 2811.901 | 1 | 12050359403718000 | Det Norske Veritas (DnV) - "Fatigue Design of Offshore Steel Structures" (DnV-RP-C203), Apr 2008. | [9]
| DnV | 2008 | C2 | Carbon Steel | DnV 2008 C2 In Air | 2 | In Air | 1999861869632.8 | 12.301 | 3 | 10000000 | 58.47901 | 6839116472814310 | 100000 | 0 | 0 | 0 | 0 | 0 | 0 | 0 | 0 | 10000000 | 58.48 | 1000 | 1999.862 | 1 | 6839116472814310 | Det Norske Veritas (DnV) - "Fatigue Design of Offshore Steel Structures" (DnV-RP-C203), Apr 2008. | [9]
| DnV | 2008 | D | Carbon Steel | DnV 2008 D In Air | 2 | In Air | 1458814260275.4 | 12.164 | 3 | 10000000 | 52.62596 | 4036453929676050 | 100000 | 0 | 0 | 0 | 0 | 0 | 0 | 0 | 0 | 10000000 | 52.63 | 1000 | 1458.814 | 1 | 4036453929676050 | Det Norske Veritas (DnV) - "Fatigue Design of Offshore Steel Structures" (DnV-RP-C203), Apr 2008. | [9]
| DnV | 2008 | E | Carbon Steel | DnV 2008 E In Air | 2 | In Air | 1023292992280.8 | 12.01 | 3 | 10000000 | 46.77351 | 2238721138568340 | 100000 | 0 | 0 | 0 | 0 | 0 | 0 | 0 | 0 | 10000000 | 46.78 | 1000 | 1023.293 | 1 | 2238721138568340 | Det Norske Veritas (DnV) - "Fatigue Design of Offshore Steel Structures" (DnV-RP-C203), Apr 2008. | [9]
| DnV | 2008 | F | Carbon Steel | DnV 2008 F In Air | 2 | In Air | 716143410212.9 | 11.855 | 3 | 10000000 | 41.51452 | 1233104833228910 | 100000 | 0 | 0 | 0 | 0 | 0 | 0 | 0 | 0 | 10000000 | 41.52 | 1000 | 716.1434 | 1 | 1233104833228910 | Det Norske Veritas (DnV) - "Fatigue Design of Offshore Steel Structures" (DnV-RP-C203), Apr 2008. | [9]
| DnV | 2008 | F1 | Carbon Steel | DnV 2008 F1 In Air | 2 | In Air | 500034534977.0 | 11.699 | 3 | 10000000 | 36.84682 | 679203632617186 | 100000 | 0 | 0 | 0 | 0 | 0 | 0 | 0 | 0 | 10000000 | 36.84 | 1000 | 500.0345 | 1 | 679203632617186 | Det Norske Veritas (DnV) - "Fatigue Design of Offshore Steel Structures" (DnV-RP-C203), Apr 2008. | [9]
| DnV | 2008 | F3 | Carbon Steel | DnV 2008 F3 In Air | 2 | In Air | 351560440528.3 | 11.546 | 3 | 10000000 | 32.74915 | 376703798983909 | 100000 | 0 | 0 | 0 | 0 | 0 | 0 | 0 | 0 | 10000000 | 32.75 | 1000 | 351.5604 | 1 | 376703798983909 | Det Norske Veritas (DnV) - "Fatigue Design of Offshore Steel Structures" (DnV-RP-C203), Apr 2008. | [9]
| DnV | 2008 | G | Carbon Steel | DnV 2008 G In Air | 2 | In Air | 250034536169.6 | 11.398 | 3 | 10000000 | 29.24152 | 213796208950223 | 100000 | 0 | 0 | 0 | 0 | 0 | 0 | 0 | 0 | 10000000 | 29.24 | 1000 | 250.0345 | 1 | 213796208950223 | Det Norske Veritas (DnV) - "Fatigue Design of Offshore Steel Structures" (DnV-RP-C203), Apr 2008. | [9]
| DnV | 2008 | W1 | Carbon Steel | DnV 2008 W1 In Air | 2 | In Air | 182389570232.0 | 11.261 | 3 | 10000000 | 26.3148 | 126182753459067 | 100000 | 0 | 0 | 0 | 0 | 0 | 0 | 0 | 0 | 10000000 | 26.32 | 1000 | 182.3896 | 1 | 126182753459067 | Det Norske Veritas (DnV) - "Fatigue Design of Offshore Steel Structures" (DnV-RP-C203), Apr 2008. | [9]
| DnV | 2008 | W2 | Carbon Steel | DnV 2008 W2 In Air | 2 | In Air | 127938130415.8 | 11.107 | 3 | 10000000 | 23.38837 | 69984199600227.5 | 100000 | 0 | 0 | 0 | 0 | 0 | 0 | 0 | 0 | 10000000 | 23.39 | 1000 | 127.9381 | 1 | 69984199600227.5 | Det Norske Veritas (DnV) - "Fatigue Design of Offshore Steel Structures" (DnV-RP-C203), Apr 2008. | [9]
| DnV | 2008 | W3 | Carbon Steel | DnV 2008 W3 In Air | 2 | In Air | 93325430079.7 | 10.97 | 3 | 10000000 | 21.05717 | 41399967481973.1 | 100000 | 0 | 0 | 0 | 0 | 0 | 0 | 0 | 0 | 10000000 | 21.05 | 1000 | 93.32543 | 1 | 41399967481973.1 | Det Norske Veritas (DnV) - "Fatigue Design of Offshore Steel Structures" (DnV-RP-C203), Apr 2008. | [9]
| DnV | 2008 | T | Carbon Steel | DnV 2008 T In Air | 2 | In Air | 1458814260275.4 | 12.164 | 3 | 10000000 | 52.62596 | 4036453929676050 | 100000 | 0 | 0 | 0 | 0 | 0 | 0 | 0 | 0 | 10000000 | 52.63 | 1000 | 1458.814 | 1 | 4036453929676050 | Det Norske Veritas (DnV) - "Fatigue Design of Offshore Steel Structures" (DnV-RP-C203), Apr 2008. | [9]
| DnV | 2010 | B1 | Carbon Steel | DnV 2010 B1 Seawater CP | 2 | Seawater CP | 826037949577178 | 14.917 | 4 | 1000000 | 169.5118 | 1.3996e+17 | 100000 | 0 | 0 | 0 | 0 | 0 | 0 | 0 | 0 | 10000000 | 106.97 | 1000 | 826.0379 | 1 | 1.3996e+17 | Det Norske Veritas (DnV) - "Fatigue Design of Offshore Steel Structures" (DnV-RP-C203), Apr 2008. | [9]
| DnV | 2010 | B2 | Carbon Steel | DnV 2010 B2 Seawater CP | 2 | Seawater CP | 484172367584100 | 14.685 | 4 | 1000000 | 148.3201 | 71779429127136496 | 100000 | 0 | 0 | 0 | 0 | 0 | 0 | 0 | 0 | 10000000 | 93.59 | 1000 | 484.1724 | 1 | 71779429127136496 | American Petroleum Institute - "Recommended Practise for Planning, Designing and Constructing Fixed Offshore Platforms – Load and Resistance Factor Design". API-RP-2A-LRFD, Second Edition, Apr 1994. | [11]
| DnV | 2010 | C | Carbon Steel | DnV 2010 C Seawater CP | 2 | Seawater CP | 1555965631605.1 | 12.192 | 3 | 1000000 | 115.8777 | 20892961308540400 | 100000 | 0 | 0 | 0 | 0 | 0 | 0 | 0 | 0 | 10000000 | 73.1 | 1000 | 1555.966 | 1 | 20892961308540400 | American Petroleum Institute - "Recommended Practise for Planning, Designing and Constructing Fixed Offshore Platforms – Load and Resistance Factor Design". API-RP-2A-LRFD, Second Edition, Apr 1994. | [11]
| DnV | 2010 | C1 | Carbon Steel | DnV 2010 C1 Seawater CP | 2 | Seawater CP | 1119437883467.1 | 12.049 | 3 | 1000000 | 103.8006 | 12050359403718000 | 100000 | 0 | 0 | 0 | 0 | 0 | 0 | 0 | 0 | 10000000 | 65.5 | 1000 | 1119.438 | 1 | 12050359403718000 | American Petroleum Institute - "Recommended Practise for Planning, Designing and Constructing Fixed Offshore Platforms – Load and Resistance Factor Design". API-RP-2A-LRFD, Second Edition, Apr 1994. | [11]
| DnV | 2010 | C2 | Carbon Steel | DnV 2010 C2 Seawater CP | 2 | Seawater CP | 796159350417.3 | 11.901 | 3 | 1000000 | 92.68298 | 6839116472814310 | 100000 | 0 | 0 | 0 | 0 | 0 | 0 | 0 | 0 | 10000000 | 58.48 | 1000 | 796.1594 | 1 | 6839116472814310 | American Petroleum Institute - "Recommended Practise for Planning, Designing and Constructing Fixed Offshore Platforms – Load and Resistance Factor Design". API-RP-2A-LRFD, Second Edition, Apr 1994. | [11]
| DnV | 2010 | D | Carbon Steel | DnV 2010 D Seawater CP | 2 | Seawater CP | 580764417521.3 | 11.764 | 3 | 1000000 | 83.40652 | 4036453929676050 | 100000 | 0 | 0 | 0 | 0 | 0 | 0 | 0 | 0 | 10000000 | 52.63 | 1000 | 580.7644 | 1 | 4036453929676050 | American Petroleum Institute - "Recommended Practise for Planning, Designing and Constructing Fixed Offshore Platforms – Load and Resistance Factor Design". API-RP-2A-LRFD, Second Edition, Apr 1994. | [11]
| DnV | 2010 | E | Carbon Steel | DnV 2010 E Seawater CP | 2 | Seawater CP | 407380277804.1 | 11.61 | 3 | 1000000 | 74.13102 | 2238721138568340 | 100000 | 0 | 0 | 0 | 0 | 0 | 0 | 0 | 0 | 10000000 | 46.78 | 1000 | 407.3803 | 1 | 2238721138568340 | American Petroleum Institute - "Recommended Practise for Planning, Designing and Constructing Fixed Offshore Platforms – Load and Resistance Factor Design". API-RP-2A-LRFD, Second Edition, Apr 1994. | [11]
| DnV | 2010 | F | Carbon Steel | DnV 2010 F Seawater CP | 2 | Seawater CP | 285101826750.4 | 11.455 | 3 | 1000000 | 65.79608 | 1233104833228910 | 100000 | 0 | 0 | 0 | 0 | 0 | 0 | 0 | 0 | 10000000 | 41.52 | 1000 | 285.1018 | 1 | 1233104833228910 | American Petroleum Institute - "Recommended Practise for Planning, Designing and Constructing Fixed Offshore Platforms – Load and Resistance Factor Design". API-RP-2A-LRFD, Second Edition, Apr 1994. | [11]
| DnV | 2010 | F1 | Carbon Steel | DnV 2010 F1 Seawater CP | 2 | Seawater CP | 199067333898.7 | 11.299 | 3 | 1000000 | 58.39827 | 679203632617186 | 100000 | 0 | 0 | 0 | 0 | 0 | 0 | 0 | 0 | 10000000 | 36.84 | 1000 | 199.0673 | 1 | 679203632617186 | American Petroleum Institute - "Recommended Practise for Planning, Designing and Constructing Fixed Offshore Platforms – Load and Resistance Factor Design". API-RP-2A-LRFD, Second Edition, Apr 1994. | [11]
| DnV | 2010 | F3 | Carbon Steel | DnV 2010 F3 Seawater CP | 2 | Seawater CP | 139958732257.3 | 11.146 | 3 | 1000000 | 51.9039 | 376703798983909 | 100000 | 0 | 0 | 0 | 0 | 0 | 0 | 0 | 0 | 10000000 | 32.75 | 1000 | 139.9587 | 1 | 376703798983909 | American Petroleum Institute - "Recommended Practise for Planning, Designing and Constructing Fixed Offshore Platforms – Load and Resistance Factor Design". API-RP-2A-LRFD, Second Edition, Apr 1994. | [11]
| DnV | 2010 | G | Carbon Steel | DnV 2010 G Seawater CP | 2 | Seawater CP | 99540541735.2 | 10.998 | 3 | 1000000 | 46.34469 | 213796208950223 | 100000 | 0 | 0 | 0 | 0 | 0 | 0 | 0 | 0 | 10000000 | 29.24 | 1000 | 99.54054 | 1 | 213796208950223 | American Petroleum Institute - "Recommended Practise for Planning, Designing and Constructing Fixed Offshore Platforms – Load and Resistance Factor Design". API-RP-2A-LRFD, Second Edition, Apr 1994. | [11]
| DnV | 2010 | W1 | Carbon Steel | DnV 2010 W1 Seawater CP | 2 | Seawater CP | 72610595743.5 | 10.861 | 3 | 1000000 | 41.70614 | 126182753459067 | 100000 | 0 | 0 | 0 | 0 | 0 | 0 | 0 | 0 | 10000000 | 26.32 | 1000 | 72.6106 | 1 | 126182753459067 | American Petroleum Institute - "Recommended Practise for Planning, Designing and Constructing Fixed Offshore Platforms – Load and Resistance Factor Design". API-RP-2A-LRFD, Second Edition, Apr 1994. | [11]
| DnV | 2010 | W2 | Carbon Steel | DnV 2010 W2 Seawater CP | 2 | Seawater CP | 50933087105.7 | 10.707 | 3 | 1000000 | 37.06807 | 69984199600227.5 | 100000 | 0 | 0 | 0 | 0 | 0 | 0 | 0 | 0 | 10000000 | 23.39 | 1000 | 50.93309 | 1 | 69984199600227.5 | American Petroleum Institute - "Recommended Practise for Planning, Designing and Constructing Fixed Offshore Platforms – Load and Resistance Factor Design". API-RP-2A-LRFD, Second Edition, Apr 1994. | [11]
| DnV | 2010 | W3 | Carbon Steel | DnV 2010 W3 Seawater CP | 2 | Seawater CP | 37153522909.7 | 10.57 | 3 | 1000000 | 33.37337 | 41399967481973.1 | 100000 | 0 | 0 | 0 | 0 | 0 | 0 | 0 | 0 | 10000000 | 21.05 | 1000 | 37.15352 | 1 | 41399967481973.1 | American Petroleum Institute - "Recommended Practise for Planning, Designing and Constructing Fixed Offshore Platforms – Load and Resistance Factor Design". API-RP-2A-LRFD, Second Edition, Apr 1994. | [11]
| DnV | 2010 | T | Carbon Steel | DnV 2010 T Seawater CP | 2 | Seawater CP | 580764417521.3 | 11.764 | 3 | 1000000 | 83.40652 | 4036453929676050 | 100000 | 0 | 0 | 0 | 0 | 0 | 0 | 0 | 0 | 10000000 | 52.63 | 1000 | 580.7644 | 1 | 4036453929676050 | American Petroleum Institute - "Recommended Practise for Planning, Designing and Constructing Fixed Offshore Platforms – Load and Resistance Factor Design". API-RP-2A-LRFD, Second Edition, Apr 1994. | [11]
| DnV | 2010 | B1 | Carbon Steel | DnV 2010 B1 In Air | 2 | In Air | 1309181922999410 | 15.117 | 4 | 10000000 | 106.9547 | 1.3996e+17 | 100000 | 0 | 0 | 0 | 0 | 0 | 0 | 0 | 0 | 10000000 | 106.97 | 1000 | 1309.182 | 1 | 1.3996e+17 | American Petroleum Institute - "Recommended Practise for Planning, Designing and Constructing Fixed Offshore Platforms – Load and Resistance Factor Design". API-RP-2A-LRFD, Second Edition, Apr 1994. | [11]
| DnV | 2010 | B2 | Carbon Steel | DnV 2010 B2 In Air | 2 | In Air | 767361489361819 | 14.885 | 4 | 10000000 | 93.58365 | 71779429127136496 | 100000 | 0 | 0 | 0 | 0 | 0 | 0 | 0 | 0 | 10000000 | 93.59 | 1000 | 767.3615 | 1 | 71779429127136496 | American Petroleum Institute - "Recommended Practise for Planning, Designing and Constructing Fixed Offshore Platforms – Load and Resistance Factor Design". API-RP-2A-LRFD, Second Edition, Apr 1994. | [11]
| DnV | 2010 | C | Carbon Steel | DnV 2010 C In Air | 2 | In Air | 3908408957924.0 | 12.592 | 3 | 10000000 | 73.11391 | 20892961308540400 | 100000 | 0 | 0 | 0 | 0 | 0 | 0 | 0 | 0 | 10000000 | 73.1 | 1000 | 3908.409 | 1 | 20892961308540400 | American Petroleum Institute - "Recommended Practise for Planning, Designing and Constructing Fixed Offshore Platforms – Load and Resistance Factor Design". API-RP-2A-LRFD, Second Edition, Apr 1994. | [11]
| DnV | 2010 | C1 | Carbon Steel | DnV 2010 C1 In Air | 2 | In Air | 2811900830398.9 | 12.449 | 3 | 10000000 | 65.49377 | 12050359403718000 | 100000 | 0 | 0 | 0 | 0 | 0 | 0 | 0 | 0 | 10000000 | 65.5 | 1000 | 2811.901 | 1 | 12050359403718000 | American Petroleum Institute - "Recommended Practise for Planning, Designing and Constructing Fixed Offshore Platforms – Load and Resistance Factor Design". API-RP-2A-LRFD, Second Edition, Apr 1994. | [11]
| DnV | 2010 | C2 | Carbon Steel | DnV 2010 C2 In Air | 2 | In Air | 1999861869632.8 | 12.301 | 3 | 10000000 | 58.47901 | 6839116472814310 | 100000 | 0 | 0 | 0 | 0 | 0 | 0 | 0 | 0 | 10000000 | 58.48 | 1000 | 1999.862 | 1 | 6839116472814310 | American Petroleum Institute - "Recommended Practise for Planning, Designing and Constructing Fixed Offshore Platforms – Load and Resistance Factor Design". API-RP-2A-LRFD, Second Edition, Apr 1994. | [11]
| DnV | 2010 | D | Carbon Steel | DnV 2010 D In Air | 2 | In Air | 1458814260275.4 | 12.164 | 3 | 10000000 | 52.62596 | 4036453929676050 | 100000 | 0 | 0 | 0 | 0 | 0 | 0 | 0 | 0 | 10000000 | 52.63 | 1000 | 1458.814 | 1 | 4036453929676050 | American Petroleum Institute - "Recommended Practise for Planning, Designing and Constructing Fixed Offshore Platforms – Load and Resistance Factor Design". API-RP-2A-LRFD, Second Edition, Apr 1994. | [11]
| DnV | 2010 | E | Carbon Steel | DnV 2010 E In Air | 2 | In Air | 1023292992280.8 | 12.01 | 3 | 10000000 | 46.77351 | 2238721138568340 | 100000 | 0 | 0 | 0 | 0 | 0 | 0 | 0 | 0 | 10000000 | 46.78 | 1000 | 1023.293 | 1 | 2238721138568340 | American Petroleum Institute - "Recommended Practise for Planning, Designing and Constructing Fixed Offshore Platforms – Load and Resistance Factor Design". API-RP-2A-LRFD, Second Edition, Apr 1994. | [11]
| DnV | 2010 | F | Carbon Steel | DnV 2010 F In Air | 2 | In Air | 716143410212.9 | 11.855 | 3 | 10000000 | 41.51452 | 1233104833228910 | 100000 | 0 | 0 | 0 | 0 | 0 | 0 | 0 | 0 | 10000000 | 41.52 | 1000 | 716.1434 | 1 | 1233104833228910 | American Petroleum Institute - "Recommended Practise for Planning, Designing and Constructing Fixed Offshore Platforms – Load and Resistance Factor Design". API-RP-2A-LRFD, Second Edition, Apr 1994. | [11]
| DnV | 2010 | F1 | Carbon Steel | DnV 2010 F1 In Air | 2 | In Air | 500034534977.0 | 11.699 | 3 | 10000000 | 36.84682 | 679203632617186 | 100000 | 0 | 0 | 0 | 0 | 0 | 0 | 0 | 0 | 10000000 | 36.84 | 1000 | 500.0345 | 1 | 679203632617186 | American Petroleum Institute - "Recommended Practise for Planning, Designing and Constructing Fixed Offshore Platforms – Load and Resistance Factor Design". API-RP-2A-LRFD, Second Edition, Apr 1994. | [11]
| DnV | 2010 | F3 | Carbon Steel | DnV 2010 F3 In Air | 2 | In Air | 351560440528.3 | 11.546 | 3 | 10000000 | 32.74915 | 376703798983909 | 100000 | 0 | 0 | 0 | 0 | 0 | 0 | 0 | 0 | 10000000 | 32.75 | 1000 | 351.5604 | 1 | 376703798983909 | American Petroleum Institute - "Recommended Practise for Planning, Designing and Constructing Fixed Offshore Platforms – Load and Resistance Factor Design". API-RP-2A-LRFD, Second Edition, Apr 1994. | [11]
| DnV | 2010 | G | Carbon Steel | DnV 2010 G In Air | 2 | In Air | 250034536169.6 | 11.398 | 3 | 10000000 | 29.24152 | 213796208950223 | 100000 | 0 | 0 | 0 | 0 | 0 | 0 | 0 | 0 | 10000000 | 29.24 | 1000 | 250.0345 | 1 | 213796208950223 | American Petroleum Institute - "Recommended Practise for Planning, Designing and Constructing Fixed Offshore Platforms – Load and Resistance Factor Design". API-RP-2A-LRFD, Second Edition, Apr 1994. | [11]
| DnV | 2010 | W1 | Carbon Steel | DnV 2010 W1 In Air | 2 | In Air | 182389570232.0 | 11.261 | 3 | 10000000 | 26.3148 | 126182753459067 | 100000 | 0 | 0 | 0 | 0 | 0 | 0 | 0 | 0 | 10000000 | 26.32 | 1000 | 182.3896 | 1 | 126182753459067 | American Petroleum Institute - "Recommended Practise for Planning, Designing and Constructing Fixed Offshore Platforms – Load and Resistance Factor Design". API-RP-2A-LRFD, Second Edition, Apr 1994. | [11]
| DnV | 2010 | W2 | Carbon Steel | DnV 2010 W2 In Air | 2 | In Air | 127938130415.8 | 11.107 | 3 | 10000000 | 23.38837 | 69984199600227.5 | 100000 | 0 | 0 | 0 | 0 | 0 | 0 | 0 | 0 | 10000000 | 23.39 | 1000 | 127.9381 | 1 | 69984199600227.5 | American Petroleum Institute - "Recommended Practise for Planning, Designing and Constructing Fixed Offshore Platforms – Load and Resistance Factor Design". API-RP-2A-LRFD, Second Edition, Apr 1994. | [11]
| DnV | 2010 | W3 | Carbon Steel | DnV 2010 W3 In Air | 2 | In Air | 93325430079.7 | 10.97 | 3 | 10000000 | 21.05717 | 41399967481973.1 | 100000 | 0 | 0 | 0 | 0 | 0 | 0 | 0 | 0 | 10000000 | 21.05 | 1000 | 93.32543 | 1 | 41399967481973.1 | American Petroleum Institute - "Recommended Practise for Planning, Designing and Constructing Fixed Offshore Platforms – Load and Resistance Factor Design". API-RP-2A-LRFD, Second Edition, Apr 1994. | [11]
| DnV | 2010 | T | Carbon Steel | DnV 2010 T In Air | 2 | In Air | 1458814260275.4 | 12.164 | 3 | 10000000 | 52.62596 | 4036453929676050 | 100000 | 0 | 0 | 0 | 0 | 0 | 0 | 0 | 0 | 10000000 | 52.63 | 1000 | 1458.814 | 1 | 4036453929676050 | American Petroleum Institute - "Recommended Practise for Planning, Designing and Constructing Fixed Offshore Platforms – Load and Resistance Factor Design". API-RP-2A-LRFD, Second Edition, Apr 1994. | [11]
| DnV | 2011 | B1 | Carbon Steel | DnV 2011 B1 Seawater CP | 2 | Seawater CP | 826037949577178 | 14.917 | 4 | 1000000 | 169.5118 | 1.3996e+17 | 100000 | 0 | 0 | 0 | 0 | 0 | 0 | 0 | 0 | 10000000 | 106.97 | 1000 | 826.0379 | 1 | 1.3996e+17 | American Petroleum Institute - "Recommended Practise for Planning, Designing and Constructing Fixed Offshore Platforms – Load and Resistance Factor Design". API-RP-2A-LRFD, Second Edition, Apr 1994. | [12]
| DnV | 2011 | B2 | Carbon Steel | DnV 2011 B2 Seawater CP | 2 | Seawater CP | 484172367584100 | 14.685 | 4 | 1000000 | 148.3201 | 71779429127136496 | 100000 | 0 | 0 | 0 | 0 | 0 | 0 | 0 | 0 | 10000000 | 93.59 | 1000 | 484.1724 | 1 | 71779429127136496 | American Petroleum Institute - "Recommended Practise for Planning, Designing and Constructing Fixed Offshore Platforms – Load and Resistance Factor Design". API-RP-2A-LRFD, Second Edition, Apr 1994. | [12]
| DnV | 2011 | C | Carbon Steel | DnV 2011 C Seawater CP | 2 | Seawater CP | 1555965631605.1 | 12.192 | 3 | 1000000 | 115.8777 | 20892961308540400 | 100000 | 0 | 0 | 0 | 0 | 0 | 0 | 0 | 0 | 10000000 | 73.1 | 1000 | 1555.966 | 1 | 20892961308540400 | American Petroleum Institute - "Recommended Practise for Planning, Designing and Constructing Fixed Offshore Platforms – Load and Resistance Factor Design". API-RP-2A-LRFD, Second Edition, Apr 1994. | [12]
| DnV | 2011 | C1 | Carbon Steel | DnV 2011 C1 Seawater CP | 2 | Seawater CP | 1119437883467.1 | 12.049 | 3 | 1000000 | 103.8006 | 12050359403718000 | 100000 | 0 | 0 | 0 | 0 | 0 | 0 | 0 | 0 | 10000000 | 65.5 | 1000 | 1119.438 | 1 | 12050359403718000 | American Petroleum Institute - "Recommended Practise for Planning, Designing and Constructing Fixed Offshore Platforms – Load and Resistance Factor Design". API-RP-2A-LRFD, Second Edition, Apr 1994. | [12]
| DnV | 2011 | C2 | Carbon Steel | DnV 2011 C2 Seawater CP | 2 | Seawater CP | 796159350417.3 | 11.901 | 3 | 1000000 | 92.68298 | 6839116472814310 | 100000 | 0 | 0 | 0 | 0 | 0 | 0 | 0 | 0 | 10000000 | 58.48 | 1000 | 796.1594 | 1 | 6839116472814310 | American Petroleum Institute - "Recommended Practise for Planning, Designing and Constructing Fixed Offshore Platforms – Load and Resistance Factor Design". API-RP-2A-LRFD, Second Edition, Apr 1994. | [12]
| DnV | 2011 | D | Carbon Steel | DnV 2011 D Seawater CP | 2 | Seawater CP | 580764417521.3 | 11.764 | 3 | 1000000 | 83.40652 | 4036453929676050 | 100000 | 0 | 0 | 0 | 0 | 0 | 0 | 0 | 0 | 10000000 | 52.63 | 1000 | 580.7644 | 1 | 4036453929676050 | American Petroleum Institute - "Recommended Practise for Planning, Designing and Constructing Fixed Offshore Platforms – Load and Resistance Factor Design". API-RP-2A-LRFD, Second Edition, Apr 1994. | [12]
| DnV | 2011 | E | Carbon Steel | DnV 2011 E Seawater CP | 2 | Seawater CP | 407380277804.1 | 11.61 | 3 | 1000000 | 74.13102 | 2238721138568340 | 100000 | 0 | 0 | 0 | 0 | 0 | 0 | 0 | 0 | 10000000 | 46.78 | 1000 | 407.3803 | 1 | 2238721138568340 | American Petroleum Institute - "Recommended Practise for Planning, Designing and Constructing Fixed Offshore Platforms – Load and Resistance Factor Design". API-RP-2A-LRFD, Second Edition, Apr 1994. | [12]
| DnV | 2011 | F | Carbon Steel | DnV 2011 F Seawater CP | 2 | Seawater CP | 285101826750.4 | 11.455 | 3 | 1000000 | 65.79608 | 1233104833228910 | 100000 | 0 | 0 | 0 | 0 | 0 | 0 | 0 | 0 | 10000000 | 41.52 | 1000 | 285.1018 | 1 | 1233104833228910 | American Petroleum Institute - "Recommended Practise for Planning, Designing and Constructing Fixed Offshore Platforms – Load and Resistance Factor Design". API-RP-2A-LRFD, Second Edition, Apr 1994. | [12]
| DnV | 2011 | F1 | Carbon Steel | DnV 2011 F1 Seawater CP | 2 | Seawater CP | 199067333898.7 | 11.299 | 3 | 1000000 | 58.39827 | 679203632617186 | 100000 | 0 | 0 | 0 | 0 | 0 | 0 | 0 | 0 | 10000000 | 36.84 | 1000 | 199.0673 | 1 | 679203632617186 | American Petroleum Institute - "Recommended Practise for Planning, Designing and Constructing Fixed Offshore Platforms – Load and Resistance Factor Design". API-RP-2A-LRFD, Second Edition, Apr 1994. | [12]
| DnV | 2011 | F3 | Carbon Steel | DnV 2011 F3 Seawater CP | 2 | Seawater CP | 139958732257.3 | 11.146 | 3 | 1000000 | 51.9039 | 376703798983909 | 100000 | 0 | 0 | 0 | 0 | 0 | 0 | 0 | 0 | 10000000 | 32.75 | 1000 | 139.9587 | 1 | 376703798983909 | American Petroleum Institute - "Recommended Practise for Planning, Designing and Constructing Fixed Offshore Platforms – Load and Resistance Factor Design". API-RP-2A-LRFD, Second Edition, Apr 1994. | [12]
| DnV | 2011 | G | Carbon Steel | DnV 2011 G Seawater CP | 2 | Seawater CP | 99540541735.2 | 10.998 | 3 | 1000000 | 46.34469 | 213796208950223 | 100000 | 0 | 0 | 0 | 0 | 0 | 0 | 0 | 0 | 10000000 | 29.24 | 1000 | 99.54054 | 1 | 213796208950223 | American Petroleum Institute - "Recommended Practise for Planning, Designing and Constructing Fixed Offshore Platforms – Load and Resistance Factor Design". API-RP-2A-LRFD, Second Edition, Apr 1994. | [12]
| DnV | 2011 | W1 | Carbon Steel | DnV 2011 W1 Seawater CP | 2 | Seawater CP | 72610595743.5 | 10.861 | 3 | 1000000 | 41.70614 | 126182753459067 | 100000 | 0 | 0 | 0 | 0 | 0 | 0 | 0 | 0 | 10000000 | 26.32 | 1000 | 72.6106 | 1 | 126182753459067 | American Petroleum Institute - "Recommended Practise for Planning, Designing and Constructing Fixed Offshore Platforms – Load and Resistance Factor Design". API-RP-2A-LRFD, Second Edition, Apr 1994. | [12]
| DnV | 2011 | W2 | Carbon Steel | DnV 2011 W2 Seawater CP | 2 | Seawater CP | 50933087105.7 | 10.707 | 3 | 1000000 | 37.06807 | 69984199600227.5 | 100000 | 0 | 0 | 0 | 0 | 0 | 0 | 0 | 0 | 10000000 | 23.39 | 1000 | 50.93309 | 1 | 69984199600227.5 | American Petroleum Institute - "Recommended Practise for Planning, Designing and Constructing Fixed Offshore Platforms – Load and Resistance Factor Design". API-RP-2A-LRFD, Second Edition, Apr 1994. | [12]
| DnV | 2011 | W3 | Carbon Steel | DnV 2011 W3 Seawater CP | 2 | Seawater CP | 37153522909.7 | 10.57 | 3 | 1000000 | 33.37337 | 41399967481973.1 | 100000 | 0 | 0 | 0 | 0 | 0 | 0 | 0 | 0 | 10000000 | 21.05 | 1000 | 37.15352 | 1 | 41399967481973.1 | American Petroleum Institute - "Recommended Practise for Planning, Designing and Constructing Fixed Offshore Platforms – Load and Resistance Factor Design". API-RP-2A-LRFD, Second Edition, Apr 1994. | [12]
| DnV | 2011 | T | Carbon Steel | DnV 2011 T Seawater CP | 2 | Seawater CP | 580764417521.3 | 11.764 | 3 | 1000000 | 83.40652 | 4036453929676050 | 100000 | 0 | 0 | 0 | 0 | 0 | 0 | 0 | 0 | 10000000 | 52.63 | 1000 | 580.7644 | 1 | 4036453929676050 | American Petroleum Institute - "Recommended Practise for Planning, Designing and Constructing Fixed Offshore Platforms – Load and Resistance Factor Design". API-RP-2A-LRFD, Second Edition, Apr 1994. | [12]
| DnV | 2011 | B1 | Carbon Steel | DnV 2011 B1 In Air | 2 | In Air | 1309181922999410 | 15.117 | 4 | 10000000 | 106.9547 | 1.3996e+17 | 100000 | 0 | 0 | 0 | 0 | 0 | 0 | 0 | 0 | 10000000 | 106.97 | 1000 | 1309.182 | 1 | 1.3996e+17 | American Petroleum Institute - "Recommended Practise for Planning, Designing and Constructing Fixed Offshore Platforms – Load and Resistance Factor Design". API-RP-2A-LRFD, Second Edition, Apr 1994. | [12]
| DnV | 2011 | B2 | Carbon Steel | DnV 2011 B2 In Air | 2 | In Air | 767361489361819 | 14.885 | 4 | 10000000 | 93.58365 | 71779429127136496 | 100000 | 0 | 0 | 0 | 0 | 0 | 0 | 0 | 0 | 10000000 | 93.59 | 1000 | 767.3615 | 1 | 71779429127136496 | American Petroleum Institute - "Recommended Practise for Planning, Designing and Constructing Fixed Offshore Platforms – Load and Resistance Factor Design". API-RP-2A-LRFD, Second Edition, Apr 1994. | [12]
| DnV | 2011 | C | Carbon Steel | DnV 2011 C In Air | 2 | In Air | 3908408957924.0 | 12.592 | 3 | 10000000 | 73.11391 | 20892961308540400 | 100000 | 0 | 0 | 0 | 0 | 0 | 0 | 0 | 0 | 10000000 | 73.1 | 1000 | 3908.409 | 1 | 20892961308540400 | American Petroleum Institute - "Recommended Practise for Planning, Designing and Constructing Fixed Offshore Platforms – Load and Resistance Factor Design". API-RP-2A-LRFD, Second Edition, Apr 1994. | [12]
| DnV | 2011 | C1 | Carbon Steel | DnV 2011 C1 In Air | 2 | In Air | 2811900830398.9 | 12.449 | 3 | 10000000 | 65.49377 | 12050359403718000 | 100000 | 0 | 0 | 0 | 0 | 0 | 0 | 0 | 0 | 10000000 | 65.5 | 1000 | 2811.901 | 1 | 12050359403718000 | American Petroleum Institute - "Recommended Practise for Planning, Designing and Constructing Fixed Offshore Platforms – Load and Resistance Factor Design". API-RP-2A-LRFD, Second Edition, Apr 1994. | [12]
| DnV | 2011 | C2 | Carbon Steel | DnV 2011 C2 In Air | 2 | In Air | 1999861869632.8 | 12.301 | 3 | 10000000 | 58.47901 | 6839116472814310 | 100000 | 0 | 0 | 0 | 0 | 0 | 0 | 0 | 0 | 10000000 | 58.48 | 1000 | 1999.862 | 1 | 6839116472814310 | American Petroleum Institute - "Recommended Practise for Planning, Designing and Constructing Fixed Offshore Platforms – Load and Resistance Factor Design". API-RP-2A-LRFD, Second Edition, Apr 1994. | [12]
| DnV | 2011 | D | Carbon Steel | DnV 2011 D In Air | 2 | In Air | 1458814260275.4 | 12.164 | 3 | 10000000 | 52.62596 | 4036453929676050 | 100000 | 0 | 0 | 0 | 0 | 0 | 0 | 0 | 0 | 10000000 | 52.63 | 1000 | 1458.814 | 1 | 4036453929676050 | American Petroleum Institute - "Recommended Practise for Planning, Designing and Constructing Fixed Offshore Platforms – Load and Resistance Factor Design". API-RP-2A-LRFD, Second Edition, Apr 1994. | [12]
| DnV | 2011 | E | Carbon Steel | DnV 2011 E In Air | 2 | In Air | 1023292992280.8 | 12.01 | 3 | 10000000 | 46.77351 | 2238721138568340 | 100000 | 0 | 0 | 0 | 0 | 0 | 0 | 0 | 0 | 10000000 | 46.78 | 1000 | 1023.293 | 1 | 2238721138568340 | American Petroleum Institute - "Recommended Practise for Planning, Designing and Constructing Fixed Offshore Platforms – Load and Resistance Factor Design". API-RP-2A-LRFD, Second Edition, Apr 1994. | [12]
| DnV | 2011 | F | Carbon Steel | DnV 2011 F In Air | 2 | In Air | 716143410212.9 | 11.855 | 3 | 10000000 | 41.51452 | 1233104833228910 | 100000 | 0 | 0 | 0 | 0 | 0 | 0 | 0 | 0 | 10000000 | 41.52 | 1000 | 716.1434 | 1 | 1233104833228910 | American Petroleum Institute - "Recommended Practise for Planning, Designing and Constructing Fixed Offshore Platforms – Load and Resistance Factor Design". API-RP-2A-LRFD, Second Edition, Apr 1994. | [12]
| DnV | 2011 | F1 | Carbon Steel | DnV 2011 F1 In Air | 2 | In Air | 500034534977.0 | 11.699 | 3 | 10000000 | 36.84682 | 679203632617186 | 100000 | 0 | 0 | 0 | 0 | 0 | 0 | 0 | 0 | 10000000 | 36.84 | 1000 | 500.0345 | 1 | 679203632617186 | American Petroleum Institute - "Recommended Practise for Planning, Designing and Constructing Fixed Offshore Platforms – Load and Resistance Factor Design". API-RP-2A-LRFD, Second Edition, Apr 1994. | [12]
| DnV | 2011 | F3 | Carbon Steel | DnV 2011 F3 In Air | 2 | In Air | 351560440528.3 | 11.546 | 3 | 10000000 | 32.74915 | 376703798983909 | 100000 | 0 | 0 | 0 | 0 | 0 | 0 | 0 | 0 | 10000000 | 32.75 | 1000 | 351.5604 | 1 | 376703798983909 | American Petroleum Institute - "Recommended Practise for Planning, Designing and Constructing Fixed Offshore Platforms – Load and Resistance Factor Design". API-RP-2A-LRFD, Second Edition, Apr 1994. | [12]
| DnV | 2011 | G | Carbon Steel | DnV 2011 G In Air | 2 | In Air | 250034536169.6 | 11.398 | 3 | 10000000 | 29.24152 | 213796208950223 | 100000 | 0 | 0 | 0 | 0 | 0 | 0 | 0 | 0 | 10000000 | 29.24 | 1000 | 250.0345 | 1 | 213796208950223 | American Petroleum Institute - "Recommended Practise for Planning, Designing and Constructing Fixed Offshore Platforms – Load and Resistance Factor Design". API-RP-2A-LRFD, Second Edition, Apr 1994. | [12]
| DnV | 2011 | W1 | Carbon Steel | DnV 2011 W1 In Air | 2 | In Air | 182389570232.0 | 11.261 | 3 | 10000000 | 26.3148 | 126182753459067 | 100000 | 0 | 0 | 0 | 0 | 0 | 0 | 0 | 0 | 10000000 | 26.32 | 1000 | 182.3896 | 1 | 126182753459067 | American Petroleum Institute - "Recommended Practise for Planning, Designing and Constructing Fixed Offshore Platforms – Load and Resistance Factor Design". API-RP-2A-LRFD, Second Edition, Apr 1994. | [12]
| DnV | 2011 | W2 | Carbon Steel | DnV 2011 W2 In Air | 2 | In Air | 127938130415.8 | 11.107 | 3 | 10000000 | 23.38837 | 69984199600227.5 | 100000 | 0 | 0 | 0 | 0 | 0 | 0 | 0 | 0 | 10000000 | 23.39 | 1000 | 127.9381 | 1 | 69984199600227.5 | American Petroleum Institute - "Recommended Practise for Planning, Designing and Constructing Fixed Offshore Platforms – Load and Resistance Factor Design". API-RP-2A-LRFD, Second Edition, Apr 1994. | [12]
| DnV | 2011 | W3 | Carbon Steel | DnV 2011 W3 In Air | 2 | In Air | 93325430079.7 | 10.97 | 3 | 10000000 | 21.05717 | 41399967481973.1 | 100000 | 0 | 0 | 0 | 0 | 0 | 0 | 0 | 0 | 10000000 | 21.05 | 1000 | 93.32543 | 1 | 41399967481973.1 | American Petroleum Institute - "Recommended Practise for Planning, Designing and Constructing Fixed Offshore Platforms – Load and Resistance Factor Design". API-RP-2A-LRFD, Second Edition, Apr 1994. | [12]
| DnV | 2011 | T | Carbon Steel | DnV 2011 T In Air | 2 | In Air | 1458814260275.4 | 12.164 | 3 | 10000000 | 52.62596 | 4036453929676050 | 100000 | 0 | 0 | 0 | 0 | 0 | 0 | 0 | 0 | 10000000 | 52.63 | 1000 | 1458.814 | 1 | 4036453929676050 | American Petroleum Institute - "Recommended Practise for Planning, Designing and Constructing Fixed Offshore Platforms – Load and Resistance Factor Design". API-RP-2A-LRFD, Second Edition, Apr 1994. | [12]
DNV'11 B1 | DnV | 2011 | B1 | Carbon Steel | DnV 2011 B1 Free Corrosion | 1 | Free Corrosion | 2728977782808.0 | 12.436 | 3 | - | - | 0 | 0 | 0 | 0 | 0 | 0 | 0 | 0 | 0 | 0 | - | 0 | 1000 | 2728.978 | 1 | 0 | American Petroleum Institute - "Recommended Practise for Planning, Designing and Constructing Fixed Offshore Platforms – Load and Resistance Factor Design". API-RP-2A-LRFD, Second Edition, Apr 1994. | [12]
DNV'11 B2 | DnV | 2011 | B2 | Carbon Steel | DnV 2011 B2 Free Corrosion | 1 | Free Corrosion | 1828100216142.8 | 12.262 | 3 | - | - | 0 | 0 | 0 | 0 | 0 | 0 | 0 | 0 | 0 | 0 | - | 0 | 1000 | 1828.1 | 1 | 0 | American Petroleum Institute - "Recommended Practise for Planning, Designing and Constructing Fixed Offshore Platforms – Load and Resistance Factor Design". API-RP-2A-LRFD, Second Edition, Apr 1994. | [12]
DNV'11 C | DnV | 2011 | C | Carbon Steel | DnV 2011 C Free Corrosion | 1 | Free Corrosion | 1303166778452.3 | 12.115 | 3 | - | - | 0 | 0 | 0 | 0 | 0 | 0 | 0 | 0 | 0 | 0 | - | 0 | 1000 | 1303.167 | 1 | 0 | American Petroleum Institute - "Recommended Practise for Planning, Designing and Constructing Fixed Offshore Platforms – Load and Resistance Factor Design". API-RP-2A-LRFD, Second Edition, Apr 1994. | [12]
DNV'11 C1 | DnV | 2011 | C1 | Carbon Steel | DnV 2011 C1 Free Corrosion | 1 | Free Corrosion | 937562006925.9 | 11.972 | 3 | - | - | 0 | 0 | 0 | 0 | 0 | 0 | 0 | 0 | 0 | 0 | - | 0 | 1000 | 937.562 | 1 | 0 | American Petroleum Institute - "Recommended Practise for Planning, Designing and Constructing Fixed Offshore Platforms – Load and Resistance Factor Design". API-RP-2A-LRFD, Second Edition, Apr 1994. | [12]
DNV'11 C2 | DnV | 2011 | C2 | Carbon Steel | DnV 2011 C2 Free Corrosion | 1 | Free Corrosion | 666806769213.6 | 11.824 | 3 | - | - | 0 | 0 | 0 | 0 | 0 | 0 | 0 | 0 | 0 | 0 | - | 0 | 1000 | 666.8068 | 1 | 0 | American Petroleum Institute - "Recommended Practise for Planning, Designing and Constructing Fixed Offshore Platforms – Load and Resistance Factor Design". API-RP-2A-LRFD, Second Edition, Apr 1994. | [12]
DNV'11 D | DnV | 2011 | D | Carbon Steel | DnV 2011 D Free Corrosion | 1 | Free Corrosion | 486407205691.5 | 11.687 | 3 | - | - | 0 | 0 | 0 | 0 | 0 | 0 | 0 | 0 | 0 | 0 | - | 0 | 1000 | 486.4072 | 1 | 0 | American Petroleum Institute - "Recommended Practise for Planning, Designing and Constructing Fixed Offshore Platforms – Load and Resistance Factor Design". API-RP-2A-LRFD, Second Edition, Apr 1994. | [12]
DNV'11 E | DnV | 2011 | E | Carbon Steel | DnV 2011 E Free Corrosion | 1 | Free Corrosion | 341192911621.9 | 11.533 | 3 | - | - | 0 | 0 | 0 | 0 | 0 | 0 | 0 | 0 | 0 | 0 | - | 0 | 1000 | 341.1929 | 1 | 0 | American Petroleum Institute - "Recommended Practise for Planning, Designing and Constructing Fixed Offshore Platforms – Load and Resistance Factor Design". API-RP-2A-LRFD, Second Edition, Apr 1994. | [12]
DNV'11 F | DnV | 2011 | F | Carbon Steel | DnV 2011 F Free Corrosion | 1 | Free Corrosion | 238781128291.3 | 11.378 | 3 | - | - | 0 | 0 | 0 | 0 | 0 | 0 | 0 | 0 | 0 | 0 | - | 0 | 1000 | 238.7811 | 1 | 0 | American Petroleum Institute - "Recommended Practise for Planning, Designing and Constructing Fixed Offshore Platforms – Load and Resistance Factor Design". API-RP-2A-LRFD, Second Edition, Apr 1994. | [12]
DNV'11 F1 | DnV | 2011 | F1 | Carbon Steel | DnV 2011 F1 Free Corrosion | 1 | Free Corrosion | 166724721255.1 | 11.222 | 3 | - | - | 0 | 0 | 0 | 0 | 0 | 0 | 0 | 0 | 0 | 0 | - | 0 | 1000 | 166.7247 | 1 | 0 | American Petroleum Institute - "Recommended Practise for Planning, Designing and Constructing Fixed Offshore Platforms – Load and Resistance Factor Design". API-RP-2A-LRFD, Second Edition, Apr 1994. | [12]
DNV'11 F3 | DnV | 2011 | F3 | Carbon Steel | DnV 2011 F3 Free Corrosion | 1 | Free Corrosion | 116949939102.0 | 11.068 | 3 | - | - | 0 | 0 | 0 | 0 | 0 | 0 | 0 | 0 | 0 | 0 | - | 0 | 1000 | 116.9499 | 1 | 0 | American Petroleum Institute - "Recommended Practise for Planning, Designing and Constructing Fixed Offshore Platforms – Load and Resistance Factor Design". API-RP-2A-LRFD, Second Edition, Apr 1994. | [12]
DNV'11 G | DnV | 2011 | G | Carbon Steel | DnV 2011 G Free Corrosion | 1 | Free Corrosion | 83368118462.0 | 10.921 | 3 | - | - | 0 | 0 | 0 | 0 | 0 | 0 | 0 | 0 | 0 | 0 | - | 0 | 1000 | 83.36812 | 1 | 0 | American Petroleum Institute - "Recommended Practise for Planning, Designing and Constructing Fixed Offshore Platforms – Load and Resistance Factor Design". API-RP-2A-LRFD, Second Edition, Apr 1994. | [12]
DNV'11 W1 | DnV | 2011 | W1 | Carbon Steel | DnV 2011 W1 Free Corrosion | 1 | Free Corrosion | 60813500127.9 | 10.784 | 3 | - | - | 0 | 0 | 0 | 0 | 0 | 0 | 0 | 0 | 0 | 0 | - | 0 | 1000 | 60.8135 | 1 | 0 | American Petroleum Institute - "Recommended Practise for Planning, Designing and Constructing Fixed Offshore Platforms – Load and Resistance Factor Design". API-RP-2A-LRFD, Second Edition, Apr 1994. | [12]
DNV'11 W2 | DnV | 2011 | W2 | Carbon Steel | DnV 2011 W2 Free Corrosion | 1 | Free Corrosion | 42657951880.2 | 10.63 | 3 | - | - | 0 | 0 | 0 | 0 | 0 | 0 | 0 | 0 | 0 | 0 | - | 0 | 1000 | 42.65795 | 1 | 0 | American Petroleum Institute - "Recommended Practise for Planning, Designing and Constructing Fixed Offshore Platforms – Load and Resistance Factor Design". API-RP-2A-LRFD, Second Edition, Apr 1994. | [12]
DNV'11 W3 | DnV | 2011 | W3 | Carbon Steel | DnV 2011 W3 Free Corrosion | 1 | Free Corrosion | 31117163371.1 | 10.493 | 3 | - | - | 0 | 0 | 0 | 0 | 0 | 0 | 0 | 0 | 0 | 0 | - | 0 | 1000 | 31.11716 | 1 | 0 | American Petroleum Institute - "Recommended Practise for Planning, Designing and Constructing Fixed Offshore Platforms – Load and Resistance Factor Design". API-RP-2A-LRFD, Second Edition, Apr 1994. | [12]
DNV'11 T | DnV | 2011 | T | Carbon Steel | DnV 2011 T Free Corrosion | 1 | Free Corrosion | 486407205691.5 | 11.687 | 3 | - | - | 0 | 0 | 0 | 0 | 0 | 0 | 0 | 0 | 0 | 0 | - | 0 | 1000 | 486.4072 | 1 | 0 | American Petroleum Institute - "Recommended Practise for Planning, Designing and Constructing Fixed Offshore Platforms – Load and Resistance Factor Design". API-RP-2A-LRFD, Second Edition, Apr 1994. | [12]
DNV'00 B1 | DnV | 2000 | B1 | Carbon Steel | DnV 2000 B1 Seawater CP | 2 | Seawater CP | 3258367010020.1 | 12.513 | 3 | 1000000 | 148.3201 | 71779429127136496 | 100000 | 0 | 0 | 0 | 0 | 0 | 0 | 0 | 0 | 10000000 | 93.58365 | 1000 | 3258.367 | 1 | 71779429127136496 | Det Norske Veritas (DnV) - "Fatigue Design of Offshore Steel Structures" (DnV-RP-C203), Aug 2000. | [5]
DNV'00 B2 | DnV | 2000 | B2 | Carbon Steel | DnV 2000 B2 Seawater CP | 2 | Seawater CP | 2182729911843 | 12.339 | 3 | 1000000 | 129.7777 | 36812897364253104 | 100000 | 0 | 0 | 0 | 0 | 0 | 0 | 0 | 0 | 10000000 | 81.88418 | 1000 | 2182.73 | 1 | 36812897364253104 | Det Norske Veritas (DnV) - "Fatigue Design of Offshore Steel Structures" (DnV-RP-C203), Aug 2000. | [5]
DNV'00 C | DnV | 2000 | C | Carbon Steel | DnV 2000 C Seawater CP | 2 | Seawater CP | 1555965631605.1 | 12.192 | 3 | 1000000 | 115.8777 | 20892961308540400 | 100000 | 0 | 0 | 0 | 0 | 0 | 0 | 0 | 0 | 10000000 | 73.11391 | 1000 | 1555.966 | 1 | 20892961308540400 | Det Norske Veritas (DnV) - "Fatigue Design of Offshore Steel Structures" (DnV-RP-C203), Aug 2000. | [5]
DNV'00 C1 | DnV | 2000 | C1 | Carbon Steel | DnV 2000 C1 Seawater CP | 2 | Seawater CP | 1119437883467.1 | 12.049 | 3 | 1000000 | 103.8006 | 12050359403718000 | 100000 | 0 | 0 | 0 | 0 | 0 | 0 | 0 | 0 | 10000000 | 65.49377 | 1000 | 1119.438 | 1 | 12050359403718000 | Det Norske Veritas (DnV) - "Fatigue Design of Offshore Steel Structures" (DnV-RP-C203), Aug 2000. | [5]
DNV'00 C2 | DnV | 2000 | C2 | Carbon Steel | DnV 2000 C2 Seawater CP | 2 | Seawater CP | 796159350417.3 | 11.901 | 3 | 1000000 | 92.68298 | 6839116472814310 | 100000 | 0 | 0 | 0 | 0 | 0 | 0 | 0 | 0 | 10000000 | 58.47901 | 1000 | 796.1594 | 1 | 6839116472814310 | Det Norske Veritas (DnV) - "Fatigue Design of Offshore Steel Structures" (DnV-RP-C203), Aug 2000. | [5]
DNV'00 D | DnV | 2000 | D | Carbon Steel | DnV 2000 D Seawater CP | 2 | Seawater CP | 580764417521.3 | 11.764 | 3 | 1000000 | 83.40652 | 4036453929676050 | 100000 | 0 | 0 | 0 | 0 | 0 | 0 | 0 | 0 | 10000000 | 52.62596 | 1000 | 580.7644 | 1 | 4036453929676050 | Det Norske Veritas (DnV) - "Fatigue Design of Offshore Steel Structures" (DnV-RP-C203), Aug 2000. | [5]
DNV'00 E | DnV | 2000 | E | Carbon Steel | DnV 2000 E Seawater CP | 2 | Seawater CP | 407380277804.1 | 11.61 | 3 | 1000000 | 74.13102 | 2238721138568340 | 100000 | 0 | 0 | 0 | 0 | 0 | 0 | 0 | 0 | 10000000 | 46.77351 | 1000 | 407.3803 | 1 | 2238721138568340 | Det Norske Veritas (DnV) - "Fatigue Design of Offshore Steel Structures" (DnV-RP-C203), Aug 2000. | [5]
DNV'00 F | DnV | 2000 | F | Carbon Steel | DnV 2000 F Seawater CP | 2 | Seawater CP | 285101826750.4 | 11.455 | 3 | 1000000 | 65.79608 | 1233104833228910 | 100000 | 0 | 0 | 0 | 0 | 0 | 0 | 0 | 0 | 10000000 | 41.51452 | 1000 | 285.1018 | 1 | 1233104833228910 | Det Norske Veritas (DnV) - "Fatigue Design of Offshore Steel Structures" (DnV-RP-C203), Aug 2000. | [5]
DNV'00 F1 | DnV | 2000 | F1 | Carbon Steel | DnV 2000 F1 Seawater CP | 2 | Seawater CP | 199067333898.7 | 11.299 | 3 | 1000000 | 58.39827 | 679203632617186 | 100000 | 0 | 0 | 0 | 0 | 0 | 0 | 0 | 0 | 10000000 | 36.84682 | 1000 | 199.0673 | 1 | 679203632617186 | Det Norske Veritas (DnV) - "Fatigue Design of Offshore Steel Structures" (DnV-RP-C203), Aug 2000. | [5]
DNV'00 F3 | DnV | 2000 | F3 | Carbon Steel | DnV 2000 F3 Seawater CP | 2 | Seawater CP | 139958732257.3 | 11.146 | 3 | 1000000 | 51.9039 | 376703798983909 | 100000 | 0 | 0 | 0 | 0 | 0 | 0 | 0 | 0 | 10000000 | 32.74915 | 1000 | 139.9587 | 1 | 376703798983909 | Det Norske Veritas (DnV) - "Fatigue Design of Offshore Steel Structures" (DnV-RP-C203), Aug 2000. | [5]
DNV'00 G | DnV | 2000 | G | Carbon Steel | DnV 2000 G Seawater CP | 2 | Seawater CP | 99540541735.2 | 10.998 | 3 | 1000000 | 46.34469 | 213796208950223 | 100000 | 0 | 0 | 0 | 0 | 0 | 0 | 0 | 0 | 10000000 | 29.24152 | 1000 | 99.54054 | 1 | 213796208950223 | Det Norske Veritas (DnV) - "Fatigue Design of Offshore Steel Structures" (DnV-RP-C203), Aug 2000. | [5]
DNV'00 W1 | DnV | 2000 | W1 | Carbon Steel | DnV 2000 W1 Seawater CP | 2 | Seawater CP | 72610595743.5 | 10.861 | 3 | 1000000 | 41.70614 | 126182753459067 | 100000 | 0 | 0 | 0 | 0 | 0 | 0 | 0 | 0 | 10000000 | 26.3148 | 1000 | 72.6106 | 1 | 126182753459067 | Det Norske Veritas (DnV) - "Fatigue Design of Offshore Steel Structures" (DnV-RP-C203), Aug 2000. | [5]
DNV'00 W2 | DnV | 2000 | W2 | Carbon Steel | DnV 2000 W2 Seawater CP | 2 | Seawater CP | 50933087105.7 | 10.707 | 3 | 1000000 | 37.06807 | 69984199600227.5 | 100000 | 0 | 0 | 0 | 0 | 0 | 0 | 0 | 0 | 10000000 | 23.38837 | 1000 | 50.93309 | 1 | 69984199600227.5 | Det Norske Veritas (DnV) - "Fatigue Design of Offshore Steel Structures" (DnV-RP-C203), Aug 2000. | [5]
DNV'00 W3 | DnV | 2000 | W3 | Carbon Steel | DnV 2000 W3 Seawater CP | 2 | Seawater CP | 37153522909.7 | 10.57 | 3 | 1000000 | 33.37337 | 41399967481973.1 | 100000 | 0 | 0 | 0 | 0 | 0 | 0 | 0 | 0 | 10000000 | 21.05717 | 1000 | 37.15352 | 1 | 41399967481973.1 | Det Norske Veritas (DnV) - "Fatigue Design of Offshore Steel Structures" (DnV-RP-C203), Aug 2000. | [5]
DNV'00 T | DnV | 2000 | T | Carbon Steel | DnV 2000 T Seawater CP | 2 | Seawater CP | 580764417521.3 | 11.764 | 3 | 1000000 | 83.40652 | 4036453929676050 | 100000 | 0 | 0 | 0 | 0 | 0 | 0 | 0 | 0 | 10000000 | 52.62596 | 1000 | 580.7644 | 1 | 4036453929676050 | Det Norske Veritas (DnV) - "Fatigue Design of Offshore Steel Structures" (DnV-RP-C203), Aug 2000. | [5]
API-X | API |  | X | Carbon Steel | API X Seawater CP | 1 | Seawater CP | 1151000000000000 | 15.06108 | 4.38 | - | - | 0 | 0 | 0 | 0 | 0 | 0 | 0 | 0 | 0 | 0 | 200000000 | 34.94535 | 1000 | 83.38258 | 1 | 0 | American Petroleum Institute - "Recommended Practise for Planning, Designing and Constructing Fixed Offshore Platforms – Load and Resistance Factor Design". API-RP-2A-LRFD, Second Edition, Apr 1994. | [1]
API-X' | API |  | X’ | Carbon Steel | API X’ Seawater CP | 1 | Seawater CP | 2.501e+13 | 13.39811 | 3.74 | - | - | 0 | 0 | 0 | 0 | 0 | 0 | 0 | 0 | 0 | 0 | 200000000 | 23.05986 | 1000 | 150.7002 | 1 | 0 | American Petroleum Institute - "Recommended Practise for Planning, Designing and Constructing Fixed Offshore Platforms – Load and Resistance Factor Design". API-RP-2A-LRFD, Second Edition, Apr 1994. | [1]
DNV'84 B | DnV | 1984 | B | Carbon Steel | DnV 1984 B In Air | 2 | In Air | 1012744748814530 | 15.0055 | 4 | 10000000 | 100.4616 | 1.0233e+17 | 100000 | 0 | 0 | 0 | 0 | 0 | 0 | 0 | 0 | - | 0 | 1000 | 1012.745 | 1 | 1.0233e+17 | Det Norske Veritas (DnV) - "Fatigue Strength Analysis for Mobile Offshore Units", Aug 1984. | [2]
DNV'84 C | DnV | 1984 | C | Carbon Steel | DnV 1984 C In Air | 2 | In Air | 42266861426560.2 | 13.626 | 3.5 | 10000000 | 78.34296 | 29512092266663800 | 100000 | 0 | 0 | 0 | 0 | 0 | 0 | 0 | 0 | - | 0 | 1000 | 1336.596 | 1 | 29512092266663800 | Det Norske Veritas (DnV) - "Fatigue Strength Analysis for Mobile Offshore Units", Aug 1984. | [2]
DNV'84 D | DnV | 1984 | D | Carbon Steel | DnV 1984 D In Air | 2 | In Air | 1519497535406.9 | 12.1817 | 3 | 10000000 | 53.21083 | 4265795188015930 | 100000 | 0 | 0 | 0 | 0 | 0 | 0 | 0 | 0 | - | 0 | 1000 | 1519.498 | 1 | 4265795188015930 | Det Norske Veritas (DnV) - "Fatigue Strength Analysis for Mobile Offshore Units", Aug 1984. | [2]
DNV'84 E | DnV | 1984 | E | Carbon Steel | DnV 1984 E In Air | 2 | In Air | 1035380544414.8 | 12.0151 | 3 | 10000000 | 47.2063 | 2344228815319920 | 100000 | 0 | 0 | 0 | 0 | 0 | 0 | 0 | 0 | - | 0 | 1000 | 1035.381 | 1 | 2344228815319920 | Det Norske Veritas (DnV) - "Fatigue Strength Analysis for Mobile Offshore Units", Aug 1984. | [2]
DNV'84 F | DnV | 1984 | F | Carbon Steel | DnV 1984 F In Air | 2 | In Air | 631538745374.4 | 11.8004 | 3 | 10000000 | 39.81072 | 1000000000000000 | 100000 | 0 | 0 | 0 | 0 | 0 | 0 | 0 | 0 | - | 0 | 1000 | 631.5387 | 1 | 1000000000000000 | Det Norske Veritas (DnV) - "Fatigue Strength Analysis for Mobile Offshore Units", Aug 1984. | [2]
DNV'84 F2 | DnV | 1984 | F2 | Carbon Steel | DnV 1984 F2 In Air | 2 | In Air | 430724920982.0 | 11.6342 | 3 | 10000000 | 34.99452 | 524807460249773 | 100000 | 0 | 0 | 0 | 0 | 0 | 0 | 0 | 0 | - | 0 | 1000 | 430.7249 | 1 | 524807460249773 | Det Norske Veritas (DnV) - "Fatigue Strength Analysis for Mobile Offshore Units", Aug 1984. | [2]
DNV'84 G | DnV | 1984 | G | Carbon Steel | DnV 1984 G In Air | 2 | In Air | 247685167579.4 | 11.3939 | 3 | 10000000 | 29.10717 | 208929613085404 | 100000 | 0 | 0 | 0 | 0 | 0 | 0 | 0 | 0 | - | 0 | 1000 | 247.6852 | 1 | 208929613085404 | Det Norske Veritas (DnV) - "Fatigue Strength Analysis for Mobile Offshore Units", Aug 1984. | [2]
DNV'84 W | DnV | 1984 | W | Carbon Steel | DnV 1984 W In Air | 2 | In Air | 157398286446.6 | 11.197 | 3 | 10000000 | 25.11886 | 100000000000000 | 100000 | 0 | 0 | 0 | 0 | 0 | 0 | 0 | 0 | - | 0 | 1000 | 157.3983 | 1 | 100000000000000 | Det Norske Veritas (DnV) - "Fatigue Strength Analysis for Mobile Offshore Units", Aug 1984. | [2]
DNV'84 T | DnV | 1984 | T | Carbon Steel | DnV 1984 T In Air | 2 | In Air | 1458142606147.5 | 12.1638 | 3 | 10000000 | 52.96634 | 4168693834703350 | 100000 | 0 | 0 | 0 | 0 | 0 | 0 | 0 | 0 | - | 0 | 1000 | 1458.143 | 1 | 4168693834703350 | Det Norske Veritas (DnV) - "Fatigue Strength Analysis for Mobile Offshore Units", Aug 1984. | [2]
DNV'84 B | DnV | 1984 | B | Carbon Steel | DnV 1984 B Seawater CP | 1 | Seawater CP | 1012744748814530 | 15.0055 | 4 | - | - | 0 | 0 | 0 | 0 | 0 | 0 | 0 | 0 | 0 | 0 | 200000000 | 48 | 1000 | 1012.745 | 1 | 0 | Det Norske Veritas (DnV) - "Fatigue Strength Analysis for Mobile Offshore Units", Aug 1984. | [2]
DNV'84 C | DnV | 1984 | C | Carbon Steel | DnV 1984 C Seawater CP | 1 | Seawater CP | 42266861426560.2 | 13.626 | 3.5 | - | - | 0 | 0 | 0 | 0 | 0 | 0 | 0 | 0 | 0 | 0 | 200000000 | 33 | 1000 | 1336.596 | 1 | 0 | Det Norske Veritas (DnV) - "Fatigue Strength Analysis for Mobile Offshore Units", Aug 1984. | [2]
DNV'84 D | DnV | 1984 | D | Carbon Steel | DnV 1984 D Seawater CP | 1 | Seawater CP | 1519497535406.9 | 12.1817 | 3 | - | - | 0 | 0 | 0 | 0 | 0 | 0 | 0 | 0 | 0 | 0 | 200000000 | 20 | 1000 | 1519.498 | 1 | 0 | Det Norske Veritas (DnV) - "Fatigue Strength Analysis for Mobile Offshore Units", Aug 1984. | [2]
DNV'84 E | DnV | 1984 | E | Carbon Steel | DnV 1984 E Seawater CP | 1 | Seawater CP | 1035380544414.8 | 12.0151 | 3 | - | - | 0 | 0 | 0 | 0 | 0 | 0 | 0 | 0 | 0 | 0 | 200000000 | 18 | 1000 | 1035.381 | 1 | 0 | Det Norske Veritas (DnV) - "Fatigue Strength Analysis for Mobile Offshore Units", Aug 1984. | [2]
DNV'84 F | DnV | 1984 | F | Carbon Steel | DnV 1984 F Seawater CP | 1 | Seawater CP | 631538745374.4 | 11.8004 | 3 | - | - | 0 | 0 | 0 | 0 | 0 | 0 | 0 | 0 | 0 | 0 | 200000000 | 15 | 1000 | 631.5387 | 1 | 0 | Det Norske Veritas (DnV) - "Fatigue Strength Analysis for Mobile Offshore Units", Aug 1984. | [2]
DNV'84 F2 | DnV | 1984 | F2 | Carbon Steel | DnV 1984 F2 Seawater CP | 1 | Seawater CP | 430724920982.0 | 11.6342 | 3 | - | - | 0 | 0 | 0 | 0 | 0 | 0 | 0 | 0 | 0 | 0 | 200000000 | 13 | 1000 | 430.7249 | 1 | 0 | Det Norske Veritas (DnV) - "Fatigue Strength Analysis for Mobile Offshore Units", Aug 1984. | [2]
DNV'84 G | DnV | 1984 | G | Carbon Steel | DnV 1984 G Seawater CP | 1 | Seawater CP | 247685167579.4 | 11.3939 | 3 | - | - | 0 | 0 | 0 | 0 | 0 | 0 | 0 | 0 | 0 | 0 | 200000000 | 11 | 1000 | 247.6852 | 1 | 0 | Det Norske Veritas (DnV) - "Fatigue Strength Analysis for Mobile Offshore Units", Aug 1984. | [2]
DNV'84 W | DnV | 1984 | W | Carbon Steel | DnV 1984 W Seawater CP | 1 | Seawater CP | 157398286446.6 | 11.197 | 3 | - | - | 0 | 0 | 0 | 0 | 0 | 0 | 0 | 0 | 0 | 0 | 200000000 | 10 | 1000 | 157.3983 | 1 | 0 | Det Norske Veritas (DnV) - "Fatigue Strength Analysis for Mobile Offshore Units", Aug 1984. | [2]
DNV'84 T | DnV | 1984 | T | Carbon Steel | DnV 1984 T Seawater CP | 1 | Seawater CP | 1458142606147.5 | 12.1638 | 3 | - | - | 0 | 0 | 0 | 0 | 0 | 0 | 0 | 0 | 0 | 0 | 200000000 | 19 | 1000 | 1458.143 | 1 | 0 | Det Norske Veritas (DnV) - "Fatigue Strength Analysis for Mobile Offshore Units", Aug 1984. | [2]
Titanium (Baxter) | Baxter |  |  | Titanium | Baxter No Info | 1 | No Info | 6.8e+19 | 19.83251 | 6 | - | - | 0 | 0 | 0 | 0 | 0 | 0 | 0 | 0 | 0 | 0 | 200000000 | 83.54359 | 1000 | 68 | 1 | 0 | Values for titanium supplied for Agbami (job 1378) - originally from OTC 8409 "Advances in Titanium Risers for FPSO's"; Carl Baxter et al 1997. | [6]
Titanium (Marintek 1998) | Marintek | 1998 |  | Titanium | Marintek 1998 No Info | 1 | No Info | 2.9e+17 | 17.4624 | 5 | - | - | 0 | 0 | 0 | 0 | 0 | 0 | 0 | 0 | 0 | 0 | 200000000 | 67.96317 | 1000 | 290 | 1 | 0 | Value used on Asgard project (1570) - Based on data from Marintek 1998. | [7]
Titanium (Marintek 2002) | Marintek | 2002 |  | Titanium | Marintek 2002 No Info | 1 | No Info | 96000000000000096 | 16.98227 | 5 | - | - | 0 | 0 | 0 | 0 | 0 | 0 | 0 | 0 | 0 | 0 | 200000000 | 54.4814 | 1000 | 96 | 1 | 0 | Values for titianium supplied for Kristin (job 1599) - based on data from Marintek; From OMAE papers "Fatigue strength of titanium riser welds effects of material grade and weld method", OMAE 2002/MAT-28576 & "Fatigue of 28-inch titanium riser – sn data and defect assessment", OMAE 2002/MAT-28577. | [8]
Titanium (DNV 2001) | DnV | 2001 |  | Titanium | DnV 2001 No Info | 1 | No Info | 12590000000000 | 13.10003 | 3.4 | - | - | 0 | 0 | 0 | 0 | 0 | 0 | 0 | 0 | 0 | 0 | 200000000 | 25.79107 | 1000 | 794.3753 | 1 | 0 | #N/A
BP'08 B | BP | 2008 | B | Carbon Steel | BP 2008 B Free Corrosion | 1 | Free Corrosion | 337000000000001 | 14.52763 | 4 | - | - | 0 | 0 | 0 | 0 | 0 | 0 | 0 | 0 | 0 | 0 | - | 0 | 1000 | 337 | 1 | 0 | American Petroleum Institute - "Recommended Practise for Planning, Designing and Constructing Fixed Offshore Platforms – Load and Resistance Factor Design". API-RP-2A-LRFD, Second Edition, Apr 1994. | [10]
BP'08 C | BP | 2008 | C | Carbon Steel | BP 2008 C Free Corrosion | 1 | Free Corrosion | 14100000000000 | 13.14922 | 3.5 | - | - | 0 | 0 | 0 | 0 | 0 | 0 | 0 | 0 | 0 | 0 | - | 0 | 1000 | 445.8812 | 1 | 0 | American Petroleum Institute - "Recommended Practise for Planning, Designing and Constructing Fixed Offshore Platforms – Load and Resistance Factor Design". API-RP-2A-LRFD, Second Edition, Apr 1994. | [10]
BP'08 D | BP | 2008 | D | Carbon Steel | BP 2008 D Free Corrosion | 1 | Free Corrosion | 5.07e+11 | 11.70501 | 3 | - | - | 0 | 0 | 0 | 0 | 0 | 0 | 0 | 0 | 0 | 0 | - | 0 | 1000 | 507 | 1 | 0 | American Petroleum Institute - "Recommended Practise for Planning, Designing and Constructing Fixed Offshore Platforms – Load and Resistance Factor Design". API-RP-2A-LRFD, Second Edition, Apr 1994. | [10]
BP'08 E | BP | 2008 | E | Carbon Steel | BP 2008 E Free Corrosion | 1 | Free Corrosion | 3.47e+11 | 11.54033 | 3 | - | - | 0 | 0 | 0 | 0 | 0 | 0 | 0 | 0 | 0 | 0 | - | 0 | 1000 | 347 | 1 | 0 | American Petroleum Institute - "Recommended Practise for Planning, Designing and Constructing Fixed Offshore Platforms – Load and Resistance Factor Design". API-RP-2A-LRFD, Second Edition, Apr 1994. | [10]
BP'08 F | BP | 2008 | F | Carbon Steel | BP 2008 F Free Corrosion | 1 | Free Corrosion | 210000000000 | 11.32222 | 3 | - | - | 0 | 0 | 0 | 0 | 0 | 0 | 0 | 0 | 0 | 0 | - | 0 | 1000 | 210 | 1 | 0 | American Petroleum Institute - "Recommended Practise for Planning, Designing and Constructing Fixed Offshore Platforms – Load and Resistance Factor Design". API-RP-2A-LRFD, Second Edition, Apr 1994. | [10]
BP'08 F2 | BP | 2008 | F2 | Carbon Steel | BP 2008 F2 Free Corrosion | 1 | Free Corrosion | 1.42e+11 | 11.15229 | 3 | - | - | 0 | 0 | 0 | 0 | 0 | 0 | 0 | 0 | 0 | 0 | - | 0 | 1000 | 142 | 1 | 0 | American Petroleum Institute - "Recommended Practise for Planning, Designing and Constructing Fixed Offshore Platforms – Load and Resistance Factor Design". API-RP-2A-LRFD, Second Edition, Apr 1994. | [10]
BP'08 G | BP | 2008 | G | Carbon Steel | BP 2008 G Free Corrosion | 1 | Free Corrosion | 8.33e+10 | 10.92065 | 3 | - | - | 0 | 0 | 0 | 0 | 0 | 0 | 0 | 0 | 0 | 0 | - | 0 | 1000 | 83.3 | 1 | 0 | American Petroleum Institute - "Recommended Practise for Planning, Designing and Constructing Fixed Offshore Platforms – Load and Resistance Factor Design". API-RP-2A-LRFD, Second Edition, Apr 1994. | [10]
BP'08 Wa | BP | 2008 | Wa | Carbon Steel | BP 2008 Wa Free Corrosion | 1 | Free Corrosion | 3.11e+10 | 10.49276 | 3 | - | - | 0 | 0 | 0 | 0 | 0 | 0 | 0 | 0 | 0 | 0 | - | 0 | 1000 | 31.1 | 1 | 0 | American Petroleum Institute - "Recommended Practise for Planning, Designing and Constructing Fixed Offshore Platforms – Load and Resistance Factor Design". API-RP-2A-LRFD, Second Edition, Apr 1994. | [10]
BP'08 B | BP | 2008 | B | Carbon Steel | BP 2008 B In Air | 2 | In Air | 1000000000000000 | 15 | 4 | 100000000 | 55.98759 | 3.08e+18 | 1000000 | 0 | 0 | 0 | 0 | 0 | 0 | 0 | 0 | - | 0 | 1000 | 1000 | 1 | 3.08e+18 | American Petroleum Institute - "Recommended Practise for Planning, Designing and Constructing Fixed Offshore Platforms – Load and Resistance Factor Design". API-RP-2A-LRFD, Second Edition, Apr 1994. | [10]
BP'08 C | BP | 2008 | C | Carbon Steel | BP 2008 C In Air | 2 | In Air | 4.22e+13 | 13.62531 | 3.5 | 100000000 | 41.00159 | 74200000000000496 | 316227.8 | 0 | 0 | 0 | 0 | 0 | 0 | 0 | 0 | - | 0 | 1000 | 1334.481 | 1 | 74200000000000496 | American Petroleum Institute - "Recommended Practise for Planning, Designing and Constructing Fixed Offshore Platforms – Load and Resistance Factor Design". API-RP-2A-LRFD, Second Edition, Apr 1994. | [10]
BP'08 D | BP | 2008 | D | Carbon Steel | BP 2008 D In Air | 2 | In Air | 1.52e+12 | 12.18184 | 3 | 100000000 | 25.00224 | 976999999999995 | 100000 | 0 | 0 | 0 | 0 | 0 | 0 | 0 | 0 | - | 0 | 1000 | 1520 | 1 | 976999999999995 | American Petroleum Institute - "Recommended Practise for Planning, Designing and Constructing Fixed Offshore Platforms – Load and Resistance Factor Design". API-RP-2A-LRFD, Second Edition, Apr 1994. | [10]
BP'08 E | BP | 2008 | E | Carbon Steel | BP 2008 E In Air | 2 | In Air | 1040000000000 | 12.01703 | 3 | 100000000 | 21.9969 | 514999999999999 | 100000 | 0 | 0 | 0 | 0 | 0 | 0 | 0 | 0 | - | 0 | 1000 | 1040 | 1 | 514999999999999 | American Petroleum Institute - "Recommended Practise for Planning, Designing and Constructing Fixed Offshore Platforms – Load and Resistance Factor Design". API-RP-2A-LRFD, Second Edition, Apr 1994. | [10]
BP'08 F | BP | 2008 | F | Carbon Steel | BP 2008 F In Air | 2 | In Air | 6.33e+11 | 11.8014 | 3 | 100000000 | 18.01983 | 190000000000001 | 100000 | 0 | 0 | 0 | 0 | 0 | 0 | 0 | 0 | - | 0 | 1000 | 633 | 1 | 190000000000001 | American Petroleum Institute - "Recommended Practise for Planning, Designing and Constructing Fixed Offshore Platforms – Load and Resistance Factor Design". API-RP-2A-LRFD, Second Edition, Apr 1994. | [10]
BP'08 F2 | BP | 2008 | F2 | Carbon Steel | BP 2008 F2 In Air | 2 | In Air | 4.31e+11 | 11.63448 | 3 | 100000000 | 16.00434 | 105000000000001 | 100000 | 0 | 0 | 0 | 0 | 0 | 0 | 0 | 0 | - | 0 | 1000 | 431 | 1 | 105000000000001 | American Petroleum Institute - "Recommended Practise for Planning, Designing and Constructing Fixed Offshore Platforms – Load and Resistance Factor Design". API-RP-2A-LRFD, Second Edition, Apr 1994. | [10]
BP'08 G | BP | 2008 | G | Carbon Steel | BP 2008 G In Air | 2 | In Air | 2.5e+11 | 11.39794 | 3 | 100000000 | 14.00092 | 5.38e+13 | 100000 | 0 | 0 | 0 | 0 | 0 | 0 | 0 | 0 | - | 0 | 1000 | 250 | 1 | 5.38e+13 | American Petroleum Institute - "Recommended Practise for Planning, Designing and Constructing Fixed Offshore Platforms – Load and Resistance Factor Design". API-RP-2A-LRFD, Second Edition, Apr 1994. | [10]
BP'08 Wa | BP | 2008 | Wa | Carbon Steel | BP 2008 Wa In Air | 2 | In Air | 9.33e+10 | 10.96988 | 3 | 100000000 | 10 | 10000000000000 | 100000 | 0 | 0 | 0 | 0 | 0 | 0 | 0 | 0 | - | 0 | 1000 | 93.3 | 1 | 10000000000000 | American Petroleum Institute - "Recommended Practise for Planning, Designing and Constructing Fixed Offshore Platforms – Load and Resistance Factor Design". API-RP-2A-LRFD, Second Edition, Apr 1994. | [10]
BP'08 B | BP | 2008 | B | Carbon Steel | BP 2008 B Seawater CP | 4 | Seawater CP | 404000000000004 | 14.60638 | 4 | 1180934.3 | 136 | 1.02e+21 | 10000000 | 10000000 | 100 | 1000000000000000 | 4 | 100000000 | 56 | 3.08e+18 | 6 | - | 0 | 1000 | 404 | 1 | 1.02e+21 | American Petroleum Institute - "Recommended Practise for Planning, Designing and Constructing Fixed Offshore Platforms – Load and Resistance Factor Design". API-RP-2A-LRFD, Second Edition, Apr 1994. | [10]
BP'08 C | BP | 2008 | C | Carbon Steel | BP 2008 C Seawater CP | 4 | Seawater CP | 1.69e+13 | 13.22789 | 3.5 | 1101823.8 | 113 | 2.25e+18 | 1000000 | 10000000 | 78 | 4.22e+13 | 3.5 | 100000000 | 41 | 74200000000000496 | 5.5 | - | 0 | 1000 | 534.4249 | 1 | 2.25e+18 | American Petroleum Institute - "Recommended Practise for Planning, Designing and Constructing Fixed Offshore Platforms – Load and Resistance Factor Design". API-RP-2A-LRFD, Second Edition, Apr 1994. | [10]
BP'08 D | BP | 2008 | D | Carbon Steel | BP 2008 D Seawater CP | 4 | Seawater CP | 608000000000.0 | 11.7839 | 3 | 1025807.1 | 84 | 4289999999999950 | 100000 | 10000000 | 53 | 1.52e+12 | 3 | 100000000 | 25 | 976999999999995 | 5 | - | 0 | 1000 | 608 | 1 | 4289999999999950 | American Petroleum Institute - "Recommended Practise for Planning, Designing and Constructing Fixed Offshore Platforms – Load and Resistance Factor Design". API-RP-2A-LRFD, Second Edition, Apr 1994. | [10]
BP'08 E | BP | 2008 | E | Carbon Steel | BP 2008 E Seawater CP | 4 | Seawater CP | 4.16e+11 | 11.61909 | 3 | 1026592.7 | 74 | 2279999999999980 | 100000 | 10000000 | 47 | 1040000000000 | 3 | 100000000 | 22 | 514999999999999 | 5 | - | 0 | 1000 | 416 | 1 | 2279999999999980 | American Petroleum Institute - "Recommended Practise for Planning, Designing and Constructing Fixed Offshore Platforms – Load and Resistance Factor Design". API-RP-2A-LRFD, Second Edition, Apr 1994. | [10]
BP'08 F | BP | 2008 | F | Carbon Steel | BP 2008 F Seawater CP | 4 | Seawater CP | 252000000000.0 | 11.4014 | 3 | 1007810.5 | 63 | 988000000000005 | 100000 | 10000000 | 40 | 6.33e+11 | 3 | 100000000 | 18 | 190000000000001 | 5 | - | 0 | 1000 | 252 | 1 | 988000000000005 | American Petroleum Institute - "Recommended Practise for Planning, Designing and Constructing Fixed Offshore Platforms – Load and Resistance Factor Design". API-RP-2A-LRFD, Second Edition, Apr 1994. | [10]
BP'08 F2 | BP | 2008 | F2 | Carbon Steel | BP 2008 F2 Seawater CP | 4 | Seawater CP | 1.71e+11 | 11.233 | 3 | 1027798.6 | 55 | 517999999999996 | 100000 | 10000000 | 35 | 4.31e+11 | 3 | 100000000 | 16 | 105000000000001 | 5 | - | 0 | 1000 | 171 | 1 | 517999999999996 | American Petroleum Institute - "Recommended Practise for Planning, Designing and Constructing Fixed Offshore Platforms – Load and Resistance Factor Design". API-RP-2A-LRFD, Second Edition, Apr 1994. | [10]
BP'08 G | BP | 2008 | G | Carbon Steel | BP 2008 G Seawater CP | 4 | Seawater CP | 100000000000 | 11 | 3 | 1027369.1 | 46 | 210999999999999 | 100000 | 10000000 | 29 | 2.5e+11 | 3 | 100000000 | 14 | 5.38e+13 | 5 | - | 0 | 1000 | 100 | 1 | 210999999999999 | American Petroleum Institute - "Recommended Practise for Planning, Designing and Constructing Fixed Offshore Platforms – Load and Resistance Factor Design". API-RP-2A-LRFD, Second Edition, Apr 1994. | [10]
BP'08 Wa | BP | 2008 | Wa | Carbon Steel | BP 2008 Wa Seawater CP | 4 | Seawater CP | 3.73e+10 | 10.57171 | 3 | 1037927.5 | 33 | 4.02e+13 | 100000 | 10000000 | 21 | 9.33e+10 | 3 | 100000000 | 10 | 10000000000000 | 5 | - | 0 | 1000 | 37.3 | 1 | 4.02e+13 | American Petroleum Institute - "Recommended Practise for Planning, Designing and Constructing Fixed Offshore Platforms – Load and Resistance Factor Design". API-RP-2A-LRFD, Second Edition, Apr 1994. | [10]
Norsok'98 B1 | Norsok | 1998 | B1 | Carbon Steel | Norsok 1998 B1 Seawater CP | 2 | Seawater CP | 3258367010020.1 | 12.513 | 3 | 1000000 | 148.3201 | 71779429127136496 | 100000 | 0 | 0 | 0 | 0 | 0 | 0 | 0 | 0 | 10000000 | 93.58365 | 1000 | 3258.367 | 1 | 71779429127136496 | Norsok Standard - "Design of Steel Structures". N-004, Rev 1, Dec 1998. | [3]
Norsok'98 B2 | Norsok | 1998 | B2 | Carbon Steel | Norsok 1998 B2 Seawater CP | 2 | Seawater CP | 2182729911843 | 12.339 | 3 | 1000000 | 129.7777 | 36812897364253104 | 100000 | 0 | 0 | 0 | 0 | 0 | 0 | 0 | 0 | 10000000 | 81.88418 | 1000 | 2182.73 | 1 | 36812897364253104 | Norsok Standard - "Design of Steel Structures". N-004, Rev 1, Dec 1998. | [3]
Norsok'98 C | Norsok | 1998 | C | Carbon Steel | Norsok 1998 C Seawater CP | 2 | Seawater CP | 1555965631605.1 | 12.192 | 3 | 1000000 | 115.8777 | 20892961308540400 | 100000 | 0 | 0 | 0 | 0 | 0 | 0 | 0 | 0 | 10000000 | 73.11391 | 1000 | 1555.966 | 1 | 20892961308540400 | Norsok Standard - "Design of Steel Structures". N-004, Rev 1, Dec 1998. | [3]
Norsok'98 C1 | Norsok | 1998 | C1 | Carbon Steel | Norsok 1998 C1 Seawater CP | 2 | Seawater CP | 1119437883467.1 | 12.049 | 3 | 1000000 | 103.8006 | 12050359403718000 | 100000 | 0 | 0 | 0 | 0 | 0 | 0 | 0 | 0 | 10000000 | 65.49377 | 1000 | 1119.438 | 1 | 12050359403718000 | Norsok Standard - "Design of Steel Structures". N-004, Rev 1, Dec 1998. | [3]
Norsok'98 C2 | Norsok | 1998 | C2 | Carbon Steel | Norsok 1998 C2 Seawater CP | 2 | Seawater CP | 796159350417.3 | 11.901 | 3 | 1000000 | 92.68298 | 6839116472814310 | 100000 | 0 | 0 | 0 | 0 | 0 | 0 | 0 | 0 | 10000000 | 58.47901 | 1000 | 796.1594 | 1 | 6839116472814310 | Norsok Standard - "Design of Steel Structures". N-004, Rev 1, Dec 1998. | [3]
Norsok'98 D | Norsok | 1998 | D | Carbon Steel | Norsok 1998 D Seawater CP | 2 | Seawater CP | 580764417521.3 | 11.764 | 3 | 1000000 | 83.40652 | 4036453929676050 | 100000 | 0 | 0 | 0 | 0 | 0 | 0 | 0 | 0 | 10000000 | 52.62596 | 1000 | 580.7644 | 1 | 4036453929676050 | Norsok Standard - "Design of Steel Structures". N-004, Rev 1, Dec 1998. | [3]
Norsok'98 E | Norsok | 1998 | E | Carbon Steel | Norsok 1998 E Seawater CP | 2 | Seawater CP | 407380277804.1 | 11.61 | 3 | 1000000 | 74.13102 | 2238721138568340 | 100000 | 0 | 0 | 0 | 0 | 0 | 0 | 0 | 0 | 10000000 | 46.77351 | 1000 | 407.3803 | 1 | 2238721138568340 | Norsok Standard - "Design of Steel Structures". N-004, Rev 1, Dec 1998. | [3]
Norsok'98 F | Norsok | 1998 | F | Carbon Steel | Norsok 1998 F Seawater CP | 2 | Seawater CP | 285101826750.4 | 11.455 | 3 | 1000000 | 65.79608 | 1233104833228910 | 100000 | 0 | 0 | 0 | 0 | 0 | 0 | 0 | 0 | 10000000 | 41.51452 | 1000 | 285.1018 | 1 | 1233104833228910 | Norsok Standard - "Design of Steel Structures". N-004, Rev 1, Dec 1998. | [3]
Norsok'98 F1 | Norsok | 1998 | F1 | Carbon Steel | Norsok 1998 F1 Seawater CP | 2 | Seawater CP | 199067333898.7 | 11.299 | 3 | 1000000 | 58.39827 | 679203632617186 | 100000 | 0 | 0 | 0 | 0 | 0 | 0 | 0 | 0 | 10000000 | 36.84682 | 1000 | 199.0673 | 1 | 679203632617186 | Norsok Standard - "Design of Steel Structures". N-004, Rev 1, Dec 1998. | [3]
Norsok'98 F3 | Norsok | 1998 | F3 | Carbon Steel | Norsok 1998 F3 Seawater CP | 2 | Seawater CP | 139958732257.3 | 11.146 | 3 | 1000000 | 51.9039 | 376703798983909 | 100000 | 0 | 0 | 0 | 0 | 0 | 0 | 0 | 0 | 10000000 | 32.74915 | 1000 | 139.9587 | 1 | 376703798983909 | Norsok Standard - "Design of Steel Structures". N-004, Rev 1, Dec 1998. | [3]
Norsok'98 G | Norsok | 1998 | G | Carbon Steel | Norsok 1998 G Seawater CP | 2 | Seawater CP | 99540541735.2 | 10.998 | 3 | 1000000 | 46.34469 | 213796208950223 | 100000 | 0 | 0 | 0 | 0 | 0 | 0 | 0 | 0 | 10000000 | 29.24152 | 1000 | 99.54054 | 1 | 213796208950223 | Norsok Standard - "Design of Steel Structures". N-004, Rev 1, Dec 1998. | [3]
Norsok'98 W1 | Norsok | 1998 | W1 | Carbon Steel | Norsok 1998 W1 Seawater CP | 2 | Seawater CP | 72610595743.5 | 10.861 | 3 | 1000000 | 41.70614 | 126182753459067 | 100000 | 0 | 0 | 0 | 0 | 0 | 0 | 0 | 0 | 10000000 | 26.3148 | 1000 | 72.6106 | 1 | 126182753459067 | Norsok Standard - "Design of Steel Structures". N-004, Rev 1, Dec 1998. | [3]
Norsok'98 W2 | Norsok | 1998 | W2 | Carbon Steel | Norsok 1998 W2 Seawater CP | 2 | Seawater CP | 50933087105.7 | 10.707 | 3 | 1000000 | 37.06807 | 69984199600227.5 | 100000 | 0 | 0 | 0 | 0 | 0 | 0 | 0 | 0 | 10000000 | 23.38837 | 1000 | 50.93309 | 1 | 69984199600227.5 | Norsok Standard - "Design of Steel Structures". N-004, Rev 1, Dec 1998. | [3]
Norsok'98 W3 | Norsok | 1998 | W3 | Carbon Steel | Norsok 1998 W3 Seawater CP | 2 | Seawater CP | 37153522909.7 | 10.57 | 3 | 1000000 | 33.37337 | 41399967481973.1 | 100000 | 0 | 0 | 0 | 0 | 0 | 0 | 0 | 0 | 10000000 | 21.05717 | 1000 | 37.15352 | 1 | 41399967481973.1 | Norsok Standard - "Design of Steel Structures". N-004, Rev 1, Dec 1998. | [3]
Norsok'98 T | Norsok | 1998 | T | Carbon Steel | Norsok 1998 T Seawater CP | 2 | Seawater CP | 580764417521.3 | 11.764 | 3 | 1000000 | 83.40652 | 4036453929676050 | 100000 | 0 | 0 | 0 | 0 | 0 | 0 | 0 | 0 | 10000000 | 52.62596 | 1000 | 580.7644 | 1 | 4036453929676050 | Norsok Standard - "Design of Steel Structures". N-004, Rev 1, Dec 1998. | [3]
BP TH (C-Mn steel pipes) | BP |  | TH | Carbon Steel | BP TH Sour service | 3 | Sour service | 3.505e+12 | 12.54469 | 3.68 | 5010104111.4 | 5.93 | 514999999999999 | 0 | 70231794008.0 | 5.93 | 514999999999999 | 5 | 0 | 0 | 0 | 0 | - | 0 | 1000 | 31.96598 | 1 | 514999999999999 | American Petroleum Institute - "Recommended Practise for Planning, Designing and Constructing Fixed Offshore Platforms – Load and Resistance Factor Design". API-RP-2A-LRFD, Second Edition, Apr 1994. | [10]
DOE-T '95 | DOE | 1995 | '95 | Carbon Steel | DOE 1995 '95 0 | 0 | 0 | 0 | 0 | 0 | 0 | 0 | 0 | 0 | 0 | 0 | 0 | 0 | 0 | 0 | 0 | 0 | 0 | 0 | 1000 | 0 | 1 | 0
DOE-P '95 | DOE | 1995 | '95 | Carbon Steel | DOE 1995 '95 0 | 0 | 0 | 0 | 0 | 0 | 0 | 0 | 0 | 0 | 0 | 0 | 0 | 0 | 0 | 0 | 0 | 0 | 0 | 0 | 1000 | 0 | 1 | 0

## Sheet1
| Curve Type | References Used | Reference | # of Slopes | In air (or) Corrosion Protected in seawater (or) Free Corrosion in seawater | a1 | Log a1~ | m1 | Transfer Cycles 1 | Transfer Stress 1 (Mpa) | Log a2~ | m2 | Transfer Cycles 2 | Transfer Stress 2 (Mpa) | Log a3~ | m3 | Transfer Cycles 3 | CAFL (Mpa) | Log a4~ | m4 | Cycles at Fatigue Limit | S0 (Mpa) | High Stress Range (Mpa) | N - High Stress Range | Low Stress Range(Mpa) | N - Low Stress Range
1 | DNV'05/'08/10/11 B1 | [4],[9],[11],[12] | [12] | 2 | Seawater CP | 826037949577178 | 14.917 | 4 | 1000000 | 169.5118 | 1.3996e+17 | 100000 | [8 empty] | 10000000 | 106.97 | 1000 | 826.0379 | 1 | 1.3996e+17
2 | DNV'05/'08/10/11 B2 | [4],[9],[11],[12] | [12] | 2 | Seawater CP | 484172367584100 | 14.685 | 4 | 1000000 | 148.3201 | 71779429127136496 | 100000 | [8 empty] | 10000000 | 93.59 | 1000 | 484.1724 | 1 | 71779429127136496
3 | DNV'05/'08/10/11 C | [4],[9],[11],[12] | [12] | 2 | Seawater CP | 1555965631605.1 | 12.192 | 3 | 1000000 | 115.8777 | 20892961308540400 | 100000 | [8 empty] | 10000000 | 73.1 | 1000 | 1555.966 | 1 | 20892961308540400
4 | DNV'05/'08/10/11 C1 | [4],[9],[11],[12] | [12] | 2 | Seawater CP | 1119437883467.1 | 12.049 | 3 | 1000000 | 103.8006 | 12050359403718000 | 100000 | [8 empty] | 10000000 | 65.5 | 1000 | 1119.438 | 1 | 12050359403718000
5 | DNV'05/'08/10/11 C2 | [4],[9],[11],[12] | [12] | 2 | Seawater CP | 796159350417.3 | 11.901 | 3 | 1000000 | 92.68298 | 6839116472814310 | 100000 | [8 empty] | 10000000 | 58.48 | 1000 | 796.1594 | 1 | 6839116472814310
6 | DNV'05/'08/10/11 D | [4],[9],[11],[12] | [12] | 2 | Seawater CP | 580764417521.3 | 11.764 | 3 | 1000000 | 83.40652 | 4036453929676050 | 100000 | [8 empty] | 10000000 | 52.63 | 1000 | 580.7644 | 1 | 4036453929676050
7 | DNV'05/'08/10/11 E | [4],[9],[11],[12] | [12] | 2 | Seawater CP | 407380277804.1 | 11.61 | 3 | 1000000 | 74.13102 | 2238721138568340 | 100000 | [8 empty] | 10000000 | 46.78 | 1000 | 407.3803 | 1 | 2238721138568340
8 | DNV'05/'08/10/11 F | [4],[9],[11],[12] | [12] | 2 | Seawater CP | 285101826750.4 | 11.455 | 3 | 1000000 | 65.79608 | 1233104833228910 | 100000 | [8 empty] | 10000000 | 41.52 | 1000 | 285.1018 | 1 | 1233104833228910
9 | DNV'05/'08/10/11 F1 | [4],[9],[11],[12] | [12] | 2 | Seawater CP | 199067333898.7 | 11.299 | 3 | 1000000 | 58.39827 | 679203632617186 | 100000 | [8 empty] | 10000000 | 36.84 | 1000 | 199.0673 | 1 | 679203632617186
10 | DNV'05/'08/10/11 F3 | [4],[9],[11],[12] | [12] | 2 | Seawater CP | 139958732257.3 | 11.146 | 3 | 1000000 | 51.9039 | 376703798983909 | 100000 | [8 empty] | 10000000 | 32.75 | 1000 | 139.9587 | 1 | 376703798983909
11 | DNV'05/'08/10/11 G | [4],[9],[11],[12] | [12] | 2 | Seawater CP | 99540541735.2 | 10.998 | 3 | 1000000 | 46.34469 | 213796208950223 | 100000 | [8 empty] | 10000000 | 29.24 | 1000 | 99.54054 | 1 | 213796208950223
12 | DNV'05/'08/10/11 W1 | [4],[9],[11],[12] | [12] | 2 | Seawater CP | 72610595743.5 | 10.861 | 3 | 1000000 | 41.70614 | 126182753459067 | 100000 | [8 empty] | 10000000 | 26.32 | 1000 | 72.6106 | 1 | 126182753459067
13 | DNV'05/'08/10/11 W2 | [4],[9],[11],[12] | [12] | 2 | Seawater CP | 50933087105.7 | 10.707 | 3 | 1000000 | 37.06807 | 69984199600227.5 | 100000 | [8 empty] | 10000000 | 23.39 | 1000 | 50.93309 | 1 | 69984199600227.5
14 | DNV'05/'08/10/11 W3 | [4],[9],[11],[12] | [12] | 2 | Seawater CP | 37153522909.7 | 10.57 | 3 | 1000000 | 33.37337 | 41399967481973.1 | 100000 | [8 empty] | 10000000 | 21.05 | 1000 | 37.15352 | 1 | 41399967481973.1
15 | DNV'05/'08/10/11 T | [4],[9],[11],[12] | [12] | 2 | Seawater CP | 580764417521.3 | 11.764 | 3 | 1000000 | 83.40652 | 4036453929676050 | 100000 | [8 empty] | 10000000 | 52.63 | 1000 | 580.7644 | 1 | 4036453929676050
16 | DNV'05/'08/10/11 B1 | [4],[9],[11],[12] | [12] | 2 | In Air | 1309181922999410 | 15.117 | 4 | 10000000 | 106.9547 | 1.3996e+17 | 100000 | [8 empty] | 10000000 | 106.97 | 1000 | 1309.182 | 1 | 1.3996e+17
17 | DNV'05/'08/10/11 B2 | [4],[9],[11],[12] | [12] | 2 | In Air | 767361489361819 | 14.885 | 4 | 10000000 | 93.58365 | 71779429127136496 | 100000 | [8 empty] | 10000000 | 93.59 | 1000 | 767.3615 | 1 | 71779429127136496
18 | DNV'05/'08/10/11 C | [4],[9],[11],[12] | [12] | 2 | In Air | 3908408957924.0 | 12.592 | 3 | 10000000 | 73.11391 | 20892961308540400 | 100000 | [8 empty] | 10000000 | 73.1 | 1000 | 3908.409 | 1 | 20892961308540400
19 | DNV'05/'08/10/11 C1 | [4],[9],[11],[12] | [12] | 2 | In Air | 2811900830398.9 | 12.449 | 3 | 10000000 | 65.49377 | 12050359403718000 | 100000 | [8 empty] | 10000000 | 65.5 | 1000 | 2811.901 | 1 | 12050359403718000
20 | DNV'05/'08/10/11 C2 | [4],[9],[11],[12] | [12] | 2 | In Air | 1999861869632.8 | 12.301 | 3 | 10000000 | 58.47901 | 6839116472814310 | 100000 | [8 empty] | 10000000 | 58.48 | 1000 | 1999.862 | 1 | 6839116472814310
21 | DNV'05/'08/10/11 D | [4],[9],[11],[12] | [12] | 2 | In Air | 1458814260275.4 | 12.164 | 3 | 10000000 | 52.62596 | 4036453929676050 | 100000 | [8 empty] | 10000000 | 52.63 | 1000 | 1458.814 | 1 | 4036453929676050
22 | DNV'05/'08/10/11 E | [4],[9],[11],[12] | [12] | 2 | In Air | 1023292992280.8 | 12.01 | 3 | 10000000 | 46.77351 | 2238721138568340 | 100000 | [8 empty] | 10000000 | 46.78 | 1000 | 1023.293 | 1 | 2238721138568340
23 | DNV'05/'08/10/11 F | [4],[9],[11],[12] | [12] | 2 | In Air | 716143410212.9 | 11.855 | 3 | 10000000 | 41.51452 | 1233104833228910 | 100000 | [8 empty] | 10000000 | 41.52 | 1000 | 716.1434 | 1 | 1233104833228910
24 | DNV'05/'08/10/11 F1 | [4],[9],[11],[12] | [12] | 2 | In Air | 500034534977.0 | 11.699 | 3 | 10000000 | 36.84682 | 679203632617186 | 100000 | [8 empty] | 10000000 | 36.84 | 1000 | 500.0345 | 1 | 679203632617186
25 | DNV'05/'08/10/11 F3 | [4],[9],[11],[12] | [12] | 2 | In Air | 351560440528.3 | 11.546 | 3 | 10000000 | 32.74915 | 376703798983909 | 100000 | [8 empty] | 10000000 | 32.75 | 1000 | 351.5604 | 1 | 376703798983909
26 | DNV'05/'08/10/11 G | [4],[9],[11],[12] | [12] | 2 | In Air | 250034536169.6 | 11.398 | 3 | 10000000 | 29.24152 | 213796208950223 | 100000 | [8 empty] | 10000000 | 29.24 | 1000 | 250.0345 | 1 | 213796208950223
27 | DNV'05/'08/10/11 W1 | [4],[9],[11],[12] | [12] | 2 | In Air | 182389570232.0 | 11.261 | 3 | 10000000 | 26.3148 | 126182753459067 | 100000 | [8 empty] | 10000000 | 26.32 | 1000 | 182.3896 | 1 | 126182753459067
28 | DNV'05/'08/10/11 W2 | [4],[9],[11],[12] | [12] | 2 | In Air | 127938130415.8 | 11.107 | 3 | 10000000 | 23.38837 | 69984199600227.5 | 100000 | [8 empty] | 10000000 | 23.39 | 1000 | 127.9381 | 1 | 69984199600227.5
29 | DNV'05/'08/10/11 W3 | [4],[9],[11],[12] | [12] | 2 | In Air | 93325430079.7 | 10.97 | 3 | 10000000 | 21.05717 | 41399967481973.1 | 100000 | [8 empty] | 10000000 | 21.05 | 1000 | 93.32543 | 1 | 41399967481973.1
30 | DNV'05/'08/10/11 T | [4],[9],[11],[12] | [12] | 2 | In Air | 1458814260275.4 | 12.164 | 3 | 10000000 | 52.62596 | 4036453929676050 | 100000 | [8 empty] | 10000000 | 52.63 | 1000 | 1458.814 | 1 | 4036453929676050
31 | DNV'11 B1 | [12] | [12] | 1 | Free Corrosion | 2728977782808.0 | 12.436 | 3 | - | - | [10 empty] | - | 0 | 1000 | 2728.978 | 1
32 | DNV'11 B2 | [12] | [12] | 1 | Free Corrosion | 1828100216142.8 | 12.262 | 3 | - | - | [10 empty] | - | 0 | 1000 | 1828.1 | 1
33 | DNV'11 C | [12] | [12] | 1 | Free Corrosion | 1303166778452.3 | 12.115 | 3 | - | - | [10 empty] | - | 0 | 1000 | 1303.167 | 1
34 | DNV'11 C1 | [12] | [12] | 1 | Free Corrosion | 937562006925.9 | 11.972 | 3 | - | - | [10 empty] | - | 0 | 1000 | 937.562 | 1
35 | DNV'11 C2 | [12] | [12] | 1 | Free Corrosion | 666806769213.6 | 11.824 | 3 | - | - | [10 empty] | - | 0 | 1000 | 666.8068 | 1
36 | DNV'11 D | [12] | [12] | 1 | Free Corrosion | 486407205691.5 | 11.687 | 3 | - | - | [10 empty] | - | 0 | 1000 | 486.4072 | 1
37 | DNV'11 E | [12] | [12] | 1 | Free Corrosion | 341192911621.9 | 11.533 | 3 | - | - | [10 empty] | - | 0 | 1000 | 341.1929 | 1
38 | DNV'11 F | [12] | [12] | 1 | Free Corrosion | 238781128291.3 | 11.378 | 3 | - | - | [10 empty] | - | 0 | 1000 | 238.7811 | 1
39 | DNV'11 F1 | [12] | [12] | 1 | Free Corrosion | 166724721255.1 | 11.222 | 3 | - | - | [10 empty] | - | 0 | 1000 | 166.7247 | 1
40 | DNV'11 F3 | [12] | [12] | 1 | Free Corrosion | 116949939102.0 | 11.068 | 3 | - | - | [10 empty] | - | 0 | 1000 | 116.9499 | 1
41 | DNV'11 G | [12] | [12] | 1 | Free Corrosion | 83368118462.0 | 10.921 | 3 | - | - | [10 empty] | - | 0 | 1000 | 83.36812 | 1
42 | DNV'11 W1 | [12] | [12] | 1 | Free Corrosion | 60813500127.9 | 10.784 | 3 | - | - | [10 empty] | - | 0 | 1000 | 60.8135 | 1
43 | DNV'11 W2 | [12] | [12] | 1 | Free Corrosion | 42657951880.2 | 10.63 | 3 | - | - | [10 empty] | - | 0 | 1000 | 42.65795 | 1
44 | DNV'11 W3 | [12] | [12] | 1 | Free Corrosion | 31117163371.1 | 10.493 | 3 | - | - | [10 empty] | - | 0 | 1000 | 31.11716 | 1
45 | DNV'11 T | [12] | [12] | 1 | Free Corrosion | 486407205691.5 | 11.687 | 3 | - | - | [10 empty] | - | 0 | 1000 | 486.4072 | 1
46 | DNV'00 B1 | [5] | [5] | 2 | Seawater CP | 3258367010020.1 | 12.513 | 3 | 1000000 | 148.3201 | 71779429127136496 | 100000 | [8 empty] | 10000000 | 93.58365 | 1000 | 3258.367 | 1 | 71779429127136496
47 | DNV'00 B2 | [5] | [5] | 2 | Seawater CP | 2182729911843 | 12.339 | 3 | 1000000 | 129.7777 | 36812897364253104 | 100000 | [8 empty] | 10000000 | 81.88418 | 1000 | 2182.73 | 1 | 36812897364253104
48 | DNV'00 C | [5] | [5] | 2 | Seawater CP | 1555965631605.1 | 12.192 | 3 | 1000000 | 115.8777 | 20892961308540400 | 100000 | [8 empty] | 10000000 | 73.11391 | 1000 | 1555.966 | 1 | 20892961308540400
49 | DNV'00 C1 | [5] | [5] | 2 | Seawater CP | 1119437883467.1 | 12.049 | 3 | 1000000 | 103.8006 | 12050359403718000 | 100000 | [8 empty] | 10000000 | 65.49377 | 1000 | 1119.438 | 1 | 12050359403718000
50 | DNV'00 C2 | [5] | [5] | 2 | Seawater CP | 796159350417.3 | 11.901 | 3 | 1000000 | 92.68298 | 6839116472814310 | 100000 | [8 empty] | 10000000 | 58.47901 | 1000 | 796.1594 | 1 | 6839116472814310
51 | DNV'00 D | [5] | [5] | 2 | Seawater CP | 580764417521.3 | 11.764 | 3 | 1000000 | 83.40652 | 4036453929676050 | 100000 | [8 empty] | 10000000 | 52.62596 | 1000 | 580.7644 | 1 | 4036453929676050
52 | DNV'00 E | [5] | [5] | 2 | Seawater CP | 407380277804.1 | 11.61 | 3 | 1000000 | 74.13102 | 2238721138568340 | 100000 | [8 empty] | 10000000 | 46.77351 | 1000 | 407.3803 | 1 | 2238721138568340
53 | DNV'00 F | [5] | [5] | 2 | Seawater CP | 285101826750.4 | 11.455 | 3 | 1000000 | 65.79608 | 1233104833228910 | 100000 | [8 empty] | 10000000 | 41.51452 | 1000 | 285.1018 | 1 | 1233104833228910
54 | DNV'00 F1 | [5] | [5] | 2 | Seawater CP | 199067333898.7 | 11.299 | 3 | 1000000 | 58.39827 | 679203632617186 | 100000 | [8 empty] | 10000000 | 36.84682 | 1000 | 199.0673 | 1 | 679203632617186
55 | DNV'00 F3 | [5] | [5] | 2 | Seawater CP | 139958732257.3 | 11.146 | 3 | 1000000 | 51.9039 | 376703798983909 | 100000 | [8 empty] | 10000000 | 32.74915 | 1000 | 139.9587 | 1 | 376703798983909
56 | DNV'00 G | [5] | [5] | 2 | Seawater CP | 99540541735.2 | 10.998 | 3 | 1000000 | 46.34469 | 213796208950223 | 100000 | [8 empty] | 10000000 | 29.24152 | 1000 | 99.54054 | 1 | 213796208950223
57 | DNV'00 W1 | [5] | [5] | 2 | Seawater CP | 72610595743.5 | 10.861 | 3 | 1000000 | 41.70614 | 126182753459067 | 100000 | [8 empty] | 10000000 | 26.3148 | 1000 | 72.6106 | 1 | 126182753459067
58 | DNV'00 W2 | [5] | [5] | 2 | Seawater CP | 50933087105.7 | 10.707 | 3 | 1000000 | 37.06807 | 69984199600227.5 | 100000 | [8 empty] | 10000000 | 23.38837 | 1000 | 50.93309 | 1 | 69984199600227.5
59 | DNV'00 W3 | [5] | [5] | 2 | Seawater CP | 37153522909.7 | 10.57 | 3 | 1000000 | 33.37337 | 41399967481973.1 | 100000 | [8 empty] | 10000000 | 21.05717 | 1000 | 37.15352 | 1 | 41399967481973.1
60 | DNV'00 T | [5] | [5] | 2 | Seawater CP | 580764417521.3 | 11.764 | 3 | 1000000 | 83.40652 | 4036453929676050 | 100000 | [8 empty] | 10000000 | 52.62596 | 1000 | 580.7644 | 1 | 4036453929676050
61 | API-X | [1] | [1] | 1 | Seawater CP | 1151000000000000 | 15.06108 | 4.38 | - | - | [10 empty] | 200000000 | 34.94535 | 1000 | 83.38258 | 1
62 | API-X' | [1] | [1] | 1 | Seawater CP | 2.501e+13 | 13.39811 | 3.74 | - | - | [10 empty] | 200000000 | 23.05986 | 1000 | 150.7002 | 1
63 | DNV'84 B | [2] | [2] | 2 | In Air | 1012744748814530 | 15.0055 | 4 | 10000000 | 100.4616 | 1.0233e+17 | 100000 | [8 empty] | - | 0 | 1000 | 1012.745 | 1 | 1.0233e+17
64 | DNV'84 C | [2] | [2] | 2 | In Air | 42266861426560.2 | 13.626 | 3.5 | 10000000 | 78.34296 | 29512092266663800 | 100000 | [8 empty] | - | 0 | 1000 | 1336.596 | 1 | 29512092266663800
65 | DNV'84 D | [2] | [2] | 2 | In Air | 1519497535406.9 | 12.1817 | 3 | 10000000 | 53.21083 | 4265795188015930 | 100000 | [8 empty] | - | 0 | 1000 | 1519.498 | 1 | 4265795188015930
66 | DNV'84 E | [2] | [2] | 2 | In Air | 1035380544414.8 | 12.0151 | 3 | 10000000 | 47.2063 | 2344228815319920 | 100000 | [8 empty] | - | 0 | 1000 | 1035.381 | 1 | 2344228815319920
67 | DNV'84 F | [2] | [2] | 2 | In Air | 631538745374.4 | 11.8004 | 3 | 10000000 | 39.81072 | 1000000000000000 | 100000 | [8 empty] | - | 0 | 1000 | 631.5387 | 1 | 1000000000000000
68 | DNV'84 F2 | [2] | [2] | 2 | In Air | 430724920982.0 | 11.6342 | 3 | 10000000 | 34.99452 | 524807460249773 | 100000 | [8 empty] | - | 0 | 1000 | 430.7249 | 1 | 524807460249773
69 | DNV'84 G | [2] | [2] | 2 | In Air | 247685167579.4 | 11.3939 | 3 | 10000000 | 29.10717 | 208929613085404 | 100000 | [8 empty] | - | 0 | 1000 | 247.6852 | 1 | 208929613085404
70 | DNV'84 W | [2] | [2] | 2 | In Air | 157398286446.6 | 11.197 | 3 | 10000000 | 25.11886 | 100000000000000 | 100000 | [8 empty] | - | 0 | 1000 | 157.3983 | 1 | 100000000000000
71 | DNV'84 T | [2] | [2] | 2 | In Air | 1458142606147.5 | 12.1638 | 3 | 10000000 | 52.96634 | 4168693834703350 | 100000 | [8 empty] | - | 0 | 1000 | 1458.143 | 1 | 4168693834703350
72 | DNV'84 B | [2] | [2] | 1 | Seawater CP | 1012744748814530 | 15.0055 | 4 | - | - | [10 empty] | 200000000 | 48 | 1000 | 1012.745 | 1
73 | DNV'84 C | [2] | [2] | 1 | Seawater CP | 42266861426560.2 | 13.626 | 3.5 | - | - | [10 empty] | 200000000 | 33 | 1000 | 1336.596 | 1
74 | DNV'84 D | [2] | [2] | 1 | Seawater CP | 1519497535406.9 | 12.1817 | 3 | - | - | [10 empty] | 200000000 | 20 | 1000 | 1519.498 | 1
75 | DNV'84 E | [2] | [2] | 1 | Seawater CP | 1035380544414.8 | 12.0151 | 3 | - | - | [10 empty] | 200000000 | 18 | 1000 | 1035.381 | 1
76 | DNV'84 F | [2] | [2] | 1 | Seawater CP | 631538745374.4 | 11.8004 | 3 | - | - | [10 empty] | 200000000 | 15 | 1000 | 631.5387 | 1
77 | DNV'84 F2 | [2] | [2] | 1 | Seawater CP | 430724920982.0 | 11.6342 | 3 | - | - | [10 empty] | 200000000 | 13 | 1000 | 430.7249 | 1
78 | DNV'84 G | [2] | [2] | 1 | Seawater CP | 247685167579.4 | 11.3939 | 3 | - | - | [10 empty] | 200000000 | 11 | 1000 | 247.6852 | 1
79 | DNV'84 W | [2] | [2] | 1 | Seawater CP | 157398286446.6 | 11.197 | 3 | - | - | [10 empty] | 200000000 | 10 | 1000 | 157.3983 | 1
80 | DNV'84 T | [2] | [2] | 1 | Seawater CP | 1458142606147.5 | 12.1638 | 3 | - | - | [10 empty] | 200000000 | 19 | 1000 | 1458.143 | 1
81 | Titanium (Baxter) | [6] | [6] | 1 | No Info | 6.8e+19 | 19.83251 | 6 | - | - | [10 empty] | 200000000 | 83.54359 | 1000 | 68 | 1
82 | Titanium (Marintek 1998) | [7] | [7] | 1 | No Info | 2.9e+17 | 17.4624 | 5 | - | - | [10 empty] | 200000000 | 67.96317 | 1000 | 290 | 1
83 | Titanium (Marintek 2002) | [8] | [8] | 1 | No Info | 96000000000000096 | 16.98227 | 5 | - | - | [10 empty] | 200000000 | 54.4814 | 1000 | 96 | 1
84 | Titanium (DNV 2001) |  |  | 1 | No Info | 12590000000000 | 13.10003 | 3.4 | - | - | [10 empty] | 200000000 | 25.79107 | 1000 | 794.3753 | 1
85 | BP'08 B | [10] | [10] | 1 | Free Corrosion | 337000000000001 | 14.52763 | 4 | - | - | [10 empty] | - | 0 | 1000 | 337 | 1
86 | BP'08 C | [10] | [10] | 1 | Free Corrosion | 14100000000000 | 13.14922 | 3.5 | - | - | [10 empty] | - | 0 | 1000 | 445.8812 | 1
87 | BP'08 D | [10] | [10] | 1 | Free Corrosion | 5.07e+11 | 11.70501 | 3 | - | - | [10 empty] | - | 0 | 1000 | 507 | 1
88 | BP'08 E | [10] | [10] | 1 | Free Corrosion | 3.47e+11 | 11.54033 | 3 | - | - | [10 empty] | - | 0 | 1000 | 347 | 1
89 | BP'08 F | [10] | [10] | 1 | Free Corrosion | 210000000000 | 11.32222 | 3 | - | - | [10 empty] | - | 0 | 1000 | 210 | 1
90 | BP'08 F2 | [10] | [10] | 1 | Free Corrosion | 1.42e+11 | 11.15229 | 3 | - | - | [10 empty] | - | 0 | 1000 | 142 | 1
91 | BP'08 G | [10] | [10] | 1 | Free Corrosion | 8.33e+10 | 10.92065 | 3 | - | - | [10 empty] | - | 0 | 1000 | 83.3 | 1
92 | BP'08 Wa | [10] | [10] | 1 | Free Corrosion | 3.11e+10 | 10.49276 | 3 | - | - | [10 empty] | - | 0 | 1000 | 31.1 | 1
93 | BP'08 B | [10] | [10] | 2 | In Air | 1000000000000000 | 15 | 4 | 100000000 | 55.98759 | 3.08e+18 | 1000000 | [8 empty] | - | 0 | 1000 | 1000 | 1 | 3.08e+18
94 | BP'08 C | [10] | [10] | 2 | In Air | 4.22e+13 | 13.62531 | 3.5 | 100000000 | 41.00159 | 74200000000000496 | 316227.8 | [8 empty] | - | 0 | 1000 | 1334.481 | 1 | 74200000000000496
95 | BP'08 D | [10] | [10] | 2 | In Air | 1.52e+12 | 12.18184 | 3 | 100000000 | 25.00224 | 976999999999995 | 100000 | [8 empty] | - | 0 | 1000 | 1520 | 1 | 976999999999995
96 | BP'08 E | [10] | [10] | 2 | In Air | 1040000000000 | 12.01703 | 3 | 100000000 | 21.9969 | 514999999999999 | 100000 | [8 empty] | - | 0 | 1000 | 1040 | 1 | 514999999999999
97 | BP'08 F | [10] | [10] | 2 | In Air | 6.33e+11 | 11.8014 | 3 | 100000000 | 18.01983 | 190000000000001 | 100000 | [8 empty] | - | 0 | 1000 | 633 | 1 | 190000000000001
98 | BP'08 F2 | [10] | [10] | 2 | In Air | 4.31e+11 | 11.63448 | 3 | 100000000 | 16.00434 | 105000000000001 | 100000 | [8 empty] | - | 0 | 1000 | 431 | 1 | 105000000000001
99 | BP'08 G | [10] | [10] | 2 | In Air | 2.5e+11 | 11.39794 | 3 | 100000000 | 14.00092 | 5.38e+13 | 100000 | [8 empty] | - | 0 | 1000 | 250 | 1 | 5.38e+13
100 | BP'08 Wa | [10] | [10] | 2 | In Air | 9.33e+10 | 10.96988 | 3 | 100000000 | 10 | 10000000000000 | 100000 | [8 empty] | - | 0 | 1000 | 93.3 | 1 | 10000000000000
101 | BP'08 B | [10] | [10] | 4 | Seawater CP | 404000000000004 | 14.60638 | 4 | 1180934.3 | 136 | 1.02e+21 | 10000000 | 10000000 | 100 | 1000000000000000 | 4 | 100000000 | 56 | 3.08e+18 | 6 | - | 0 | 1000 | 404 | 1 | 1.02e+21
102 | BP'08 C | [10] | [10] | 4 | Seawater CP | 1.69e+13 | 13.22789 | 3.5 | 1101823.8 | 113 | 2.25e+18 | 1000000 | 10000000 | 78 | 4.22e+13 | 3.5 | 100000000 | 41 | 74200000000000496 | 5.5 | - | 0 | 1000 | 534.4249 | 1 | 2.25e+18
103 | BP'08 D | [10] | [10] | 4 | Seawater CP | 608000000000.0 | 11.7839 | 3 | 1025807.1 | 84 | 4289999999999950 | 100000 | 10000000 | 53 | 1.52e+12 | 3 | 100000000 | 25 | 976999999999995 | 5 | - | 0 | 1000 | 608 | 1 | 4289999999999950
104 | BP'08 E | [10] | [10] | 4 | Seawater CP | 4.16e+11 | 11.61909 | 3 | 1026592.7 | 74 | 2279999999999980 | 100000 | 10000000 | 47 | 1040000000000 | 3 | 100000000 | 22 | 514999999999999 | 5 | - | 0 | 1000 | 416 | 1 | 2279999999999980
105 | BP'08 F | [10] | [10] | 4 | Seawater CP | 252000000000.0 | 11.4014 | 3 | 1007810.5 | 63 | 988000000000005 | 100000 | 10000000 | 40 | 6.33e+11 | 3 | 100000000 | 18 | 190000000000001 | 5 | - | 0 | 1000 | 252 | 1 | 988000000000005
106 | BP'08 F2 | [10] | [10] | 4 | Seawater CP | 1.71e+11 | 11.233 | 3 | 1027798.6 | 55 | 517999999999996 | 100000 | 10000000 | 35 | 4.31e+11 | 3 | 100000000 | 16 | 105000000000001 | 5 | - | 0 | 1000 | 171 | 1 | 517999999999996
107 | BP'08 G | [10] | [10] | 4 | Seawater CP | 100000000000 | 11 | 3 | 1027369.1 | 46 | 210999999999999 | 100000 | 10000000 | 29 | 2.5e+11 | 3 | 100000000 | 14 | 5.38e+13 | 5 | - | 0 | 1000 | 100 | 1 | 210999999999999
108 | BP'08 Wa | [10] | [10] | 4 | Seawater CP | 3.73e+10 | 10.57171 | 3 | 1037927.5 | 33 | 4.02e+13 | 100000 | 10000000 | 21 | 9.33e+10 | 3 | 100000000 | 10 | 10000000000000 | 5 | - | 0 | 1000 | 37.3 | 1 | 4.02e+13
109 | Norsok'98 B1 | [3] | [3] | 2 | Seawater CP | 3258367010020.1 | 12.513 | 3 | 1000000 | 148.3201 | 71779429127136496 | 100000 | [8 empty] | 10000000 | 93.58365 | 1000 | 3258.367 | 1 | 71779429127136496
110 | Norsok'98 B2 | [3] | [3] | 2 | Seawater CP | 2182729911843 | 12.339 | 3 | 1000000 | 129.7777 | 36812897364253104 | 100000 | [8 empty] | 10000000 | 81.88418 | 1000 | 2182.73 | 1 | 36812897364253104
111 | Norsok'98 C | [3] | [3] | 2 | Seawater CP | 1555965631605.1 | 12.192 | 3 | 1000000 | 115.8777 | 20892961308540400 | 100000 | [8 empty] | 10000000 | 73.11391 | 1000 | 1555.966 | 1 | 20892961308540400
112 | Norsok'98 C1 | [3] | [3] | 2 | Seawater CP | 1119437883467.1 | 12.049 | 3 | 1000000 | 103.8006 | 12050359403718000 | 100000 | [8 empty] | 10000000 | 65.49377 | 1000 | 1119.438 | 1 | 12050359403718000
113 | Norsok'98 C2 | [3] | [3] | 2 | Seawater CP | 796159350417.3 | 11.901 | 3 | 1000000 | 92.68298 | 6839116472814310 | 100000 | [8 empty] | 10000000 | 58.47901 | 1000 | 796.1594 | 1 | 6839116472814310
114 | Norsok'98 D | [3] | [3] | 2 | Seawater CP | 580764417521.3 | 11.764 | 3 | 1000000 | 83.40652 | 4036453929676050 | 100000 | [8 empty] | 10000000 | 52.62596 | 1000 | 580.7644 | 1 | 4036453929676050
115 | Norsok'98 E | [3] | [3] | 2 | Seawater CP | 407380277804.1 | 11.61 | 3 | 1000000 | 74.13102 | 2238721138568340 | 100000 | [8 empty] | 10000000 | 46.77351 | 1000 | 407.3803 | 1 | 2238721138568340
116 | Norsok'98 F | [3] | [3] | 2 | Seawater CP | 285101826750.4 | 11.455 | 3 | 1000000 | 65.79608 | 1233104833228910 | 100000 | [8 empty] | 10000000 | 41.51452 | 1000 | 285.1018 | 1 | 1233104833228910
117 | Norsok'98 F1 | [3] | [3] | 2 | Seawater CP | 199067333898.7 | 11.299 | 3 | 1000000 | 58.39827 | 679203632617186 | 100000 | [8 empty] | 10000000 | 36.84682 | 1000 | 199.0673 | 1 | 679203632617186
118 | Norsok'98 F3 | [3] | [3] | 2 | Seawater CP | 139958732257.3 | 11.146 | 3 | 1000000 | 51.9039 | 376703798983909 | 100000 | [8 empty] | 10000000 | 32.74915 | 1000 | 139.9587 | 1 | 376703798983909
119 | Norsok'98 G | [3] | [3] | 2 | Seawater CP | 99540541735.2 | 10.998 | 3 | 1000000 | 46.34469 | 213796208950223 | 100000 | [8 empty] | 10000000 | 29.24152 | 1000 | 99.54054 | 1 | 213796208950223
120 | Norsok'98 W1 | [3] | [3] | 2 | Seawater CP | 72610595743.5 | 10.861 | 3 | 1000000 | 41.70614 | 126182753459067 | 100000 | [8 empty] | 10000000 | 26.3148 | 1000 | 72.6106 | 1 | 126182753459067
121 | Norsok'98 W2 | [3] | [3] | 2 | Seawater CP | 50933087105.7 | 10.707 | 3 | 1000000 | 37.06807 | 69984199600227.5 | 100000 | [8 empty] | 10000000 | 23.38837 | 1000 | 50.93309 | 1 | 69984199600227.5
122 | Norsok'98 W3 | [3] | [3] | 2 | Seawater CP | 37153522909.7 | 10.57 | 3 | 1000000 | 33.37337 | 41399967481973.1 | 100000 | [8 empty] | 10000000 | 21.05717 | 1000 | 37.15352 | 1 | 41399967481973.1
123 | Norsok'98 T | [3] | [3] | 2 | Seawater CP | 580764417521.3 | 11.764 | 3 | 1000000 | 83.40652 | 4036453929676050 | 100000 | [8 empty] | 10000000 | 52.62596 | 1000 | 580.7644 | 1 | 4036453929676050
124 | BP TH (C-Mn steel pipes) | [10] | [10] | 3 | Sour service | 3.505e+12 | 12.54469 | 3.68 | 5010104111.4 | 5.93 | 514999999999999 |  | 70231794008.0 | 5.93 | 514999999999999 | 5 |  |  |  |  | - | 0 | 1000 | 31.96598 | 1 | 514999999999999
125 | DOE-T '95 | [21 empty] | 1000 |  | 1
126 | DOE-P '95 | [21 empty] | 1000 |  | 1

## ref
[1] | American Petroleum Institute - "Recommended Practise for Planning, Designing and Constructing Fixed Offshore Platforms – Load and Resistance Factor Design". API-RP-2A-LRFD, Second Edition, Apr 1994.
[2] | Det Norske Veritas (DnV) - "Fatigue Strength Analysis for Mobile Offshore Units", Aug 1984.
[3] | Norsok Standard - "Design of Steel Structures". N-004, Rev 1, Dec 1998.
[4] | Det Norske Veritas (DnV) - "Fatigue Design of Offshore Steel Structures" (DnV-RP-C203), Aug 2005.
[5] | Det Norske Veritas (DnV) - "Fatigue Design of Offshore Steel Structures" (DnV-RP-C203), Aug 2000.
[6] | Values for titanium supplied for Agbami (job 1378) - originally from OTC 8409 "Advances in Titanium Risers for FPSO's"; Carl Baxter et al 1997.
[7] | Value used on Asgard project (1570) - Based on data from Marintek 1998.
[8] | Values for titianium supplied for Kristin (job 1599) - based on data from Marintek; From OMAE papers "Fatigue strength of titanium riser welds effects of material grade and weld method", OMAE 2002/MAT-28576 & "Fatigue of 28-inch titanium riser – sn data and defect assessment", OMAE 2002/MAT-28577.
[9] | Det Norske Veritas (DnV) - "Fatigue Design of Offshore Steel Structures" (DnV-RP-C203), Apr 2008.
[10] | BP Engineering Technical Practises, "Riser Fatigue Calculation Guidance Note", GN65-704, Revision 2, Jun 2008.
[11] | Det Norske Veritas (DnV) - "Fatigue Design of Offshore Steel Structures" (DnV-RP-C203), Apr 2010.
[12] | Det Norske Veritas (DnV) - "Fatigue Design of Offshore Steel Structures" (DnV-RP-C203), Oct 2011.