## anodes
id |  | Al-NA-gw30 | Zn-mme-gw37
Source |  | NA | mme
Material |  | Al | Zn
Anode Utilisation Factor (u) | - | 0.85 | 0.85
Anode Mean Length | m | 1.4 | 1.4
Anode Width | m | 0.15 | 0.15
Anode Height | m | 0.06 | 0.06
Anode Volume |  | 0.0126 | 0.0126
Anode Net Weight | kg | 27.5 | 35
Anode Ratio of Gross to Net weight | # | 1.1
Anode Gross Weight | kg | 30.25 | 36.7

## material
S.no | Material | Oxidation | Density | current capacity (Ca*N) , Q | Calamal Voltage Ag / AgCI reference cell nominal (in seawater)
|  |  | kg/m3 | A.h/kg | mV
1 | Zn | 2 | 7135 | 780 | -1050
2 | Al | 3 | 2700 | 2270 | -1100