## Wood
Salinity | Resistivity | Resistivity
ppt | Ohm.cm | Ohm.m
0.1 | 4762 | 47.62
1 | 507.6 | 5.076
10 | 58.75 | 0.5875
25 | 25.47 | 0.2547
31 | 21 | 0.21

## Sheet1
FST Drafts
| Min Loading Draft |  | m | 3.48
| Max Loading Draft |  | m | 11
Anode Location on FST
Bottom shell anodes Water Depth
|  | Min | m | 3.48
|  | Max | m | 11
| Side shell anodes - water depth | Min | m | -2 | Above water
|  | Max | m | 5.52 | Below water
m | ppt
Depth (m) | Sanility (ppt) | Resistivity (Ohm.m)
0 | 2 | 4.577278
1 | 3 | 4.078556
2 | 6 | 2.582389
3 | 7 | 2.083667
4 | 9 | 1.086222
5 | 10 | 0.5875
10 | 25 | 0.2547
15 | 28 | 0.23235
25 | 28 | 0.23235

## Sheet2
Side Shell Anodes - MinDepth
Bottom Shell Anodes - Min Depth
Side Shell Anodes - Max Depth
Bottom Shell Anodes - Max Depth
Decreasing Salinity
Al Anode potentially going inert

## Sheet3
Reference: course_notes_Appendix_A_Cathodic_Protection_Design.pdf
Conductance (1/Ohm.1/cm
Chlorinity, ppt | Temperature, deg C
| 0 | 5 | 10 | 15 | 20 | 30
1 | 0.001839 | 0.002134 | 0.002439 | 0.002763 | 0.003091 | 0.003431
2 | 0.003556 | 0.004125 | 0.004714 | 0.005338 | 0.005971 | 0.006628
3 | 0.005187 | 0.006016 | 0.006872 | 0.007778 | 0.008702 | 0.009658
4 | 0.006758 | 0.007845 | 0.008958 | 0.010133 | 0.011337 | 0.012583
5 | 0.008327 | 0.009653 | 0.011019 | 0.012459 | 0.013939 | 0.015471
6 | 0.009878 | 0.011444 | 0.013063 | 0.014758 | 0.016512 | 0.018324
7 | 0.011404 | 0.013203 | 0.015069 | 0.017015 | 0.019035 | 0.021121
8 | 0.012905 | 0.014934 | 0.017042 | 0.019235 | 0.021514 | 0.023868
9 | 0.014388 | 0.016641 | 0.018986 | 0.021423 | 0.023957 | 0.026573
10 | 0.015852 | 0.018329 | 0.020906 | 0.023584 | 0.026367 | 0.029242
11 | 0.017304 | 0.02 | 0.022804 | 0.025722 | 0.028749 | 0.031879
12 | 0.018741 | 0.021655 | 0.024684 | 0.027841 | 0.031109 | 0.034489
13 | 0.020167 | 0.023297 | 0.026548 | 0.02994 | 0.033447 | 0.037075
14 | 0.021585 | 0.024929 | 0.028397 | 0.032024 | 0.035765 | 0.039638
15 | 0.022993 | 0.026548 | 0.030231 | 0.03409 | 0.038065 | 0.04218
16 | 0.024393 | 0.028156 | 0.03205 | 0.036138 | 0.040345 | 0.044701
17 | 0.025783 | 0.029753 | 0.033855 | 0.038168 | 0.042606 | 0.047201
18 | 0.027162 | 0.031336 | 0.035644 | 0.040176 | 0.044844 | 0.049677
19 | 0.02853 | 0.032903 | 0.037415 | 0.042158 | 0.047058 | 0.052127
20 | 0.029885 | 0.034454 | 0.039167 | 0.044114 | 0.049248 | 0.054551
21 | 0.031227 | 0.035989 | 0.0409 | 0.046044 | 0.051414 | 0.056949
22 | 0.032556 | 0.037508 | 0.042614 | 0.047948 | 0.053556 | 0.059321
Seawater Resistance |  | 20.85593 |  | ohm.cm
Seawater Resistance |  | 0.2085593 |  | ohm.m