## Table_M_2
a_over_B | a_over_c | B_over_ri | theta | theta_location | Mm | Mb
0 | 1 | 0.1 | 90 | Depth | 0.663 | 0.663
0.2 | 1 | 0.1 | 90 | Depth | 0.647 | 0.464
0.4 | 1 | 0.1 | 90 | Depth | 0.661 | 0.291
0.6 | 1 | 0.1 | 90 | Depth | 0.677 | 0.11
0.8 | 1 | 0.1 | 90 | Depth | 0.694 | -0.08
0 | 0.4 | 0.1 | 90 | Depth | 0.951 | 0.951
0.2 | 0.4 | 0.1 | 90 | Depth | 0.932 | 0.698
0.4 | 0.4 | 0.1 | 90 | Depth | 1.016 | 0.519
0.6 | 0.4 | 0.1 | 90 | Depth | 1.109 | 0.316
0.8 | 0.4 | 0.1 | 90 | Depth | 1.211 | 0.09
0 | 0.2 | 0.1 | 90 | Depth | 1.059 | 1.059
0.2 | 0.2 | 0.1 | 90 | Depth | 1.062 | 0.806
0.4 | 0.2 | 0.1 | 90 | Depth | 1.26 | 0.677
0.6 | 0.2 | 0.1 | 90 | Depth | 1.5 | 0.515
0.8 | 0.2 | 0.1 | 90 | Depth | 1.783 | 0.32
0 | 0.1 | 0.1 | 90 | Depth | 1.103 | 1.103
0.2 | 0.1 | 0.1 | 90 | Depth | 1.172 | 0.897
0.4 | 0.1 | 0.1 | 90 | Depth | 1.494 | 0.834
0.6 | 0.1 | 0.1 | 90 | Depth | 1.985 | 0.765
0.8 | 0.1 | 0.1 | 90 | Depth | 2.737 | 0.689
0 | 0.05 | 0.1 | 90 | Depth | 1.12 | 1.12
0.2 | 0.05 | 0.1 | 90 | Depth | 1.231 | 0.946
0.4 | 0.05 | 0.1 | 90 | Depth | 1.701 | 0.971
0.6 | 0.05 | 0.1 | 90 | Depth | 2.619 | 1.08
0.8 | 0.05 | 0.1 | 90 | Depth | 4.364 | 1.301
0 | 1 | 0.25 | 90 | Depth | 0.663 | 0.663
0.2 | 1 | 0.25 | 90 | Depth | 0.643 | 0.461
0.4 | 1 | 0.25 | 90 | Depth | 0.656 | 0.288
0.6 | 1 | 0.25 | 90 | Depth | 0.677 | 0.107
0.8 | 1 | 0.25 | 90 | Depth | 0.704 | -0.079
0 | 0.4 | 0.25 | 90 | Depth | 0.951 | 0.951
0.2 | 0.4 | 0.25 | 90 | Depth | 0.919 | 0.688
0.4 | 0.4 | 0.25 | 90 | Depth | 0.998 | 0.506
0.6 | 0.4 | 0.25 | 90 | Depth | 1.11 | 0.311
0.8 | 0.4 | 0.25 | 90 | Depth | 1.255 | 0.103
0 | 0.2 | 0.25 | 90 | Depth | 1.059 | 1.059
0.2 | 0.2 | 0.25 | 90 | Depth | 1.045 | 0.791
0.4 | 0.2 | 0.25 | 90 | Depth | 1.24 | 0.663
0.6 | 0.2 | 0.25 | 90 | Depth | 1.514 | 0.515
0.8 | 0.2 | 0.25 | 90 | Depth | 1.865 | 0.348
0 | 0.1 | 0.25 | 90 | Depth | 1.103 | 1.103
0.2 | 0.1 | 0.25 | 90 | Depth | 1.153 | 0.881
0.4 | 0.1 | 0.25 | 90 | Depth | 1.47 | 0.816
0.6 | 0.1 | 0.25 | 90 | Depth | 2.003 | 0.765
0.8 | 0.1 | 0.25 | 90 | Depth | 2.864 | 0.749
0 | 0.05 | 0.25 | 90 | Depth | 1.12 | 1.12
0.2 | 0.05 | 0.25 | 90 | Depth | 1.211 | 0.929
0.4 | 0.05 | 0.25 | 90 | Depth | 1.674 | 0.95
0.6 | 0.05 | 0.25 | 90 | Depth | 2.285 | 1.079
0.8 | 0.05 | 0.25 | 90 | Depth | 3.163 | 1.081
0 | 1 | 0.1 | 0 | Surface | 0.729 | 0.729
0.2 | 1 | 0.1 | 0 | Surface | 0.726 | 0.676
0.4 | 1 | 0.1 | 0 | Surface | 0.76 | 0.649
0.6 | 1 | 0.1 | 0 | Surface | 0.804 | 0.623
0.8 | 1 | 0.1 | 0 | Surface | 0.859 | 0.599
0 | 0.4 | 0.1 | 0 | Surface | 0.662 | 0.662
0.2 | 0.4 | 0.1 | 0 | Surface | 0.676 | 0.632
0.4 | 0.4 | 0.1 | 0 | Surface | 0.768 | 0.651
0.6 | 0.4 | 0.1 | 0 | Surface | 0.896 | 0.674
0.8 | 0.4 | 0.1 | 0 | Surface | 1.06 | 0.7
0 | 0.2 | 0.1 | 0 | Surface | 0.521 | 0.521
0.2 | 0.2 | 0.1 | 0 | Surface | 0.578 | 0.548
0.4 | 0.2 | 0.1 | 0 | Surface | 0.695 | 0.597
0.6 | 0.2 | 0.1 | 0 | Surface | 0.876 | 0.66
0.8 | 0.2 | 0.1 | 0 | Surface | 1.123 | 0.737
0 | 0.1 | 0.1 | 0 | Surface | 0.384 | 0.384
0.2 | 0.1 | 0.1 | 0 | Surface | 0.451 | 0.429
0.4 | 0.1 | 0.1 | 0 | Surface | 0.582 | 0.503
0.6 | 0.1 | 0.1 | 0 | Surface | 0.82 | 0.623
0.8 | 0.1 | 0.1 | 0 | Surface | 1.219 | 0.81
0 | 0.05 | 0.1 | 0 | Surface | 0.275 | 0.275
0.2 | 0.05 | 0.1 | 0 | Surface | 0.335 | 0.318
0.4 | 0.05 | 0.1 | 0 | Surface | 0.469 | 0.406
0.6 | 0.05 | 0.1 | 0 | Surface | 0.765 | 0.584
0.8 | 0.05 | 0.1 | 0 | Surface | 1.374 | 0.919
0 | 1 | 0.25 | 0 | Surface | 0.729 | 0.729
0.2 | 1 | 0.25 | 0 | Surface | 0.719 | 0.669
0.4 | 1 | 0.25 | 0 | Surface | 0.745 | 0.638
0.6 | 1 | 0.25 | 0 | Surface | 0.785 | 0.61
0.8 | 1 | 0.25 | 0 | Surface | 0.838 | 0.585
0 | 0.4 | 0.25 | 0 | Surface | 0.662 | 0.662
0.2 | 0.4 | 0.25 | 0 | Surface | 0.669 | 0.627
0.4 | 0.4 | 0.25 | 0 | Surface | 0.759 | 0.644
0.6 | 0.4 | 0.25 | 0 | Surface | 0.889 | 0.666
0.8 | 0.4 | 0.25 | 0 | Surface | 1.06 | 0.694
0 | 0.2 | 0.25 | 0 | Surface | 0.521 | 0.521
0.2 | 0.2 | 0.25 | 0 | Surface | 0.577 | 0.547
0.4 | 0.2 | 0.25 | 0 | Surface | 0.698 | 0.599
0.6 | 0.2 | 0.25 | 0 | Surface | 0.887 | 0.665
0.8 | 0.2 | 0.25 | 0 | Surface | 1.144 | 0.745
0 | 0.1 | 0.25 | 0 | Surface | 0.384 | 0.384
0.2 | 0.1 | 0.25 | 0 | Surface | 0.451 | 0.428
0.4 | 0.1 | 0.25 | 0 | Surface | 0.585 | 0.504
0.6 | 0.1 | 0.25 | 0 | Surface | 0.83 | 0.627
0.8 | 0.1 | 0.25 | 0 | Surface | 1.242 | 0.819
0 | 0.05 | 0.25 | 0 | Surface | 0.275 | 0.275
0.2 | 0.05 | 0.25 | 0 | Surface | 0.334 | 0.318
0.4 | 0.05 | 0.25 | 0 | Surface | 0.471 | 0.407
0.6 | 0.05 | 0.25 | 0 | Surface | 0.774 | 0.587
0.8 | 0.05 | 0.25 | 0 | Surface | 1.4 | 0.928

## Table_M_4
a_over_B | a_over_c | B_over_ri | theta | theta_location | Mm | Mb
0 | 1 | 0.1 | 90 | Depth | 0.663 | 0.663
0.2 | 1 | 0.1 | 90 | Depth | 0.653 | 0.47
0.4 | 1 | 0.1 | 90 | Depth | 0.675 | 0.301
0.6 | 1 | 0.1 | 90 | Depth | 0.695 | 0.122
0.8 | 1 | 0.1 | 90 | Depth | 0.712 | -0.068
0 | 0.4 | 0.1 | 90 | Depth | 0.951 | 0.951
0.2 | 0.4 | 0.1 | 90 | Depth | 0.953 | 0.716
0.4 | 0.4 | 0.1 | 90 | Depth | 1.077 | 0.561
0.6 | 0.4 | 0.1 | 90 | Depth | 1.213 | 0.377
0.8 | 0.4 | 0.1 | 90 | Depth | 1.361 | 0.167
0 | 0.2 | 0.1 | 90 | Depth | 1.059 | 1.059
0.2 | 0.2 | 0.1 | 90 | Depth | 1.092 | 0.831
0.4 | 0.2 | 0.1 | 90 | Depth | 1.37 | 0.75
0.6 | 0.2 | 0.1 | 90 | Depth | 1.735 | 0.644
0.8 | 0.2 | 0.1 | 90 | Depth | 2.188 | 0.514
0 | 0.1 | 0.1 | 90 | Depth | 1.103 | 1.103
0.2 | 0.1 | 0.1 | 90 | Depth | 1.206 | 0.926
0.4 | 0.1 | 0.1 | 90 | Depth | 1.624 | 0.923
0.6 | 0.1 | 0.1 | 90 | Depth | 2.295 | 0.957
0.8 | 0.1 | 0.1 | 90 | Depth | 3.36 | 1.108
0 | 0.05 | 0.1 | 90 | Depth | 1.12 | 1.12
0.2 | 0.05 | 0.1 | 90 | Depth | 1.266 | 0.976
0.4 | 0.05 | 0.1 | 90 | Depth | 1.849 | 1.075
0.6 | 0.05 | 0.1 | 90 | Depth | 2.628 | 1.349
0.8 | 0.05 | 0.1 | 90 | Depth | 4.09 | 1.549
0 | 1 | 0.25 | 90 | Depth | 0.663 | 0.663
0.2 | 1 | 0.25 | 90 | Depth | 0.656 | 0.473
0.4 | 1 | 0.25 | 90 | Depth | 0.683 | 0.307
0.6 | 1 | 0.25 | 90 | Depth | 0.71 | 0.131
0.8 | 1 | 0.25 | 90 | Depth | 0.736 | -0.055
0 | 0.4 | 0.25 | 90 | Depth | 0.951 | 0.951
0.2 | 0.4 | 0.25 | 90 | Depth | 0.964 | 0.726
0.4 | 0.4 | 0.25 | 90 | Depth | 1.11 | 0.582
0.6 | 0.4 | 0.25 | 90 | Depth | 1.289 | 0.417
0.8 | 0.4 | 0.25 | 90 | Depth | 1.502 | 0.23
0 | 0.2 | 0.25 | 90 | Depth | 1.059 | 1.059
0.2 | 0.2 | 0.25 | 90 | Depth | 1.106 | 0.844
0.4 | 0.2 | 0.25 | 90 | Depth | 1.41 | 0.776
0.6 | 0.2 | 0.25 | 90 | Depth | 1.838 | 0.693
0.8 | 0.2 | 0.25 | 90 | Depth | 2.39 | 0.595
0 | 0.1 | 0.25 | 90 | Depth | 1.103 | 1.103
0.2 | 0.1 | 0.25 | 90 | Depth | 1.222 | 0.939
0.4 | 0.1 | 0.25 | 90 | Depth | 1.672 | 0.955
0.6 | 0.1 | 0.25 | 90 | Depth | 2.432 | 1.029
0.8 | 0.1 | 0.25 | 90 | Depth | 3.67 | 1.128
0 | 0.05 | 0.25 | 90 | Depth | 1.12 | 1.12
0.2 | 0.05 | 0.25 | 90 | Depth | 1.282 | 0.991
0.4 | 0.05 | 0.25 | 90 | Depth | 1.753 | 1.011
0.6 | 0.05 | 0.25 | 90 | Depth | 2.581 | 1.107
0.8 | 0.05 | 0.25 | 90 | Depth | 3.839 | 1.153
0 | 1 | 0.1 | 0 | Surface | 0.729 | 0.729
0.2 | 1 | 0.1 | 0 | Surface | 0.736 | 0.685
0.4 | 1 | 0.1 | 0 | Surface | 0.783 | 0.666
0.6 | 1 | 0.1 | 0 | Surface | 0.846 | 0.649
0.8 | 1 | 0.1 | 0 | Surface | 0.926 | 0.634
0 | 0.4 | 0.1 | 0 | Surface | 0.662 | 0.662
0.2 | 0.4 | 0.1 | 0 | Surface | 0.685 | 0.641
0.4 | 0.4 | 0.1 | 0 | Surface | 0.799 | 0.673
0.6 | 0.4 | 0.1 | 0 | Surface | 0.97 | 0.715
0.8 | 0.4 | 0.1 | 0 | Surface | 1.198 | 0.769
0 | 0.2 | 0.1 | 0 | Surface | 0.521 | 0.521
0.2 | 0.2 | 0.1 | 0 | Surface | 0.583 | 0.552
0.4 | 0.2 | 0.1 | 0 | Surface | 0.706 | 0.606
0.6 | 0.2 | 0.1 | 0 | Surface | 0.912 | 0.681
0.8 | 0.2 | 0.1 | 0 | Surface | 1.202 | 0.78
0 | 0.1 | 0.1 | 0 | Surface | 0.384 | 0.384
0.2 | 0.1 | 0.1 | 0 | Surface | 0.455 | 0.432
0.4 | 0.1 | 0.1 | 0 | Surface | 0.592 | 0.51
0.6 | 0.1 | 0.1 | 0 | Surface | 0.853 | 0.643
0.8 | 0.1 | 0.1 | 0 | Surface | 1.305 | 0.857
0 | 0.05 | 0.1 | 0 | Surface | 0.275 | 0.275
0.2 | 0.05 | 0.1 | 0 | Surface | 0.338 | 0.321
0.4 | 0.05 | 0.1 | 0 | Surface | 0.477 | 0.412
0.6 | 0.05 | 0.1 | 0 | Surface | 0.796 | 0.602
0.8 | 0.05 | 0.1 | 0 | Surface | 1.471 | 0.972
0 | 1 | 0.25 | 0 | Surface | 0.729 | 0.729
0.2 | 1 | 0.25 | 0 | Surface | 0.741 | 0.689
0.4 | 1 | 0.25 | 0 | Surface | 0.793 | 0.673
0.6 | 1 | 0.25 | 0 | Surface | 0.864 | 0.659
0.8 | 1 | 0.25 | 0 | Surface | 0.954 | 0.647
0 | 0.4 | 0.25 | 0 | Surface | 0.662 | 0.662
0.2 | 0.4 | 0.25 | 0 | Surface | 0.689 | 0.644
0.4 | 0.4 | 0.25 | 0 | Surface | 0.806 | 0.678
0.6 | 0.4 | 0.25 | 0 | Surface | 0.982 | 0.721
0.8 | 0.4 | 0.25 | 0 | Surface | 1.217 | 0.775
0 | 0.2 | 0.25 | 0 | Surface | 0.521 | 0.521
0.2 | 0.2 | 0.25 | 0 | Surface | 0.583 | 0.552
0.4 | 0.2 | 0.25 | 0 | Surface | 0.693 | 0.598
0.6 | 0.2 | 0.25 | 0 | Surface | 0.867 | 0.659
0.8 | 0.2 | 0.25 | 0 | Surface | 1.105 | 0.736
0 | 0.1 | 0.25 | 0 | Surface | 0.384 | 0.384
0.2 | 0.1 | 0.25 | 0 | Surface | 0.455 | 0.432
0.4 | 0.1 | 0.25 | 0 | Surface | 0.581 | 0.504
0.6 | 0.1 | 0.25 | 0 | Surface | 0.811 | 0.622
0.8 | 0.1 | 0.25 | 0 | Surface | 1.199 | 0.809
0 | 0.05 | 0.25 | 0 | Surface | 0.275 | 0.275
0.2 | 0.05 | 0.25 | 0 | Surface | 0.338 | 0.321
0.4 | 0.05 | 0.25 | 0 | Surface | 0.468 | 0.407
0.6 | 0.05 | 0.25 | 0 | Surface | 0.757 | 0.583
0.8 | 0.05 | 0.25 | 0 | Surface | 1.352 | 0.918

## Table_M_7
a_over_B | a_over_c | B_over_ri | theta | theta_location | Mm | Mb
0 | 1 | 0.1 | 90 | Depth | 0.663 | 0.663
0.2 | 1 | 0.1 | 90 | Depth | 0.667 | 0.574
0.4 | 1 | 0.1 | 90 | Depth | 0.67 | 0.327
0.6 | 1 | 0.1 | 90 | Depth | 0.686 | 0.14
0.8 | 1 | 0.1 | 90 | Depth | 0.702 | -0.105
0 | 0.5 | 0.1 | 90 | Depth | 0.896 | 0.896
0.2 | 0.5 | 0.1 | 90 | Depth | 0.999 | 0.731
0.4 | 0.5 | 0.1 | 90 | Depth | 1.031 | 0.504
0.6 | 0.5 | 0.1 | 90 | Depth | 1.121 | 0.306
0.8 | 0.5 | 0.1 | 90 | Depth | 1.148 | 0.014
0 | 0.2 | 0.1 | 90 | Depth | 1.059 | 1.059
0.2 | 0.2 | 0.1 | 90 | Depth | 1.168 | 0.87
0.4 | 0.2 | 0.1 | 90 | Depth | 1.375 | 0.736
0.6 | 0.2 | 0.1 | 90 | Depth | 1.599 | 0.561
0.8 | 0.2 | 0.1 | 90 | Depth | 1.803 | 0.269
0 | 0.1 | 0.1 | 90 | Depth | 1.103 | 1.103
0.2 | 0.1 | 0.1 | 90 | Depth | 1.219 | 0.921
0.4 | 0.1 | 0.1 | 90 | Depth | 1.529 | 0.829
0.6 | 0.1 | 0.1 | 90 | Depth | 1.939 | 0.677
0.8 | 0.1 | 0.1 | 90 | Depth | 2.411 | 0.479
0 | 1 | 0.2 | 90 | Depth | 0.663 | 0.663
0.2 | 1 | 0.2 | 90 | Depth | 0.667 | 0.582
0.4 | 1 | 0.2 | 90 | Depth | 0.67 | 0.334
0.6 | 1 | 0.2 | 90 | Depth | 0.686 | 0.117
0.8 | 1 | 0.2 | 90 | Depth | 0.702 | -0.099
0 | 0.5 | 0.2 | 90 | Depth | 0.896 | 0.896
0.2 | 0.5 | 0.2 | 90 | Depth | 1.004 | 0.735
0.4 | 0.5 | 0.2 | 90 | Depth | 1.03 | 0.503
0.6 | 0.5 | 0.2 | 90 | Depth | 1.124 | 0.305
0.8 | 0.5 | 0.2 | 90 | Depth | 1.192 | 0.027
0 | 0.2 | 0.2 | 90 | Depth | 1.059 | 1.059
0.2 | 0.2 | 0.2 | 90 | Depth | 1.144 | 0.851
0.4 | 0.2 | 0.2 | 90 | Depth | 1.318 | 0.698
0.6 | 0.2 | 0.2 | 90 | Depth | 1.517 | 0.515
0.8 | 0.2 | 0.2 | 90 | Depth | 1.782 | 0.253
0 | 0.1 | 0.2 | 90 | Depth | 1.103 | 1.103
0.2 | 0.1 | 0.2 | 90 | Depth | 1.214 | 0.903
0.4 | 0.1 | 0.2 | 90 | Depth | 1.382 | 0.776
0.6 | 0.1 | 0.2 | 90 | Depth | 1.661 | 0.624
0.8 | 0.1 | 0.2 | 90 | Depth | 2.031 | 0.386
0 | 1 | 0.1 | 0 | Surface | 0.729 | 0.729
0.2 | 1 | 0.1 | 0 | Surface | 0.681 | 0.623
0.4 | 1 | 0.1 | 0 | Surface | 0.706 | 0.528
0.6 | 1 | 0.1 | 0 | Surface | 0.733 | 0.431
0.8 | 1 | 0.1 | 0 | Surface | 0.764 | 0.332
0 | 0.5 | 0.1 | 0 | Surface | 0.697 | 0.697
0.2 | 0.5 | 0.1 | 0 | Surface | 0.731 | 0.628
0.4 | 0.5 | 0.1 | 0 | Surface | 0.801 | 0.563
0.6 | 0.5 | 0.1 | 0 | Surface | 0.889 | 0.502
0.8 | 0.5 | 0.1 | 0 | Surface | 0.993 | 0.445
0 | 0.2 | 0.1 | 0 | Surface | 0.521 | 0.521
0.2 | 0.2 | 0.1 | 0 | Surface | 0.617 | 0.623
0.4 | 0.2 | 0.1 | 0 | Surface | 0.835 | 0.591
0.6 | 0.2 | 0.1 | 0 | Surface | 1.048 | 0.556
0.8 | 0.2 | 0.1 | 0 | Surface | 1.255 | 0.519
0 | 0.1 | 0.1 | 0 | Surface | 0.384 | 0.384
0.2 | 0.1 | 0.1 | 0 | Surface | 0.482 | 0.487
0.4 | 0.1 | 0.1 | 0 | Surface | 0.7 | 0.498
0.6 | 0.1 | 0.1 | 0 | Surface | 0.981 | 0.525
0.8 | 0.1 | 0.1 | 0 | Surface | 1.363 | 0.57
0 | 1 | 0.2 | 0 | Surface | 0.729 | 0.729
0.2 | 1 | 0.2 | 0 | Surface | 0.681 | 0.623
0.4 | 1 | 0.2 | 0 | Surface | 0.706 | 0.528
0.6 | 1 | 0.2 | 0 | Surface | 0.733 | 0.431
0.8 | 1 | 0.2 | 0 | Surface | 0.764 | 0.332
0 | 0.5 | 0.2 | 0 | Surface | 0.697 | 0.697
0.2 | 0.5 | 0.2 | 0 | Surface | 0.731 | 0.628
0.4 | 0.5 | 0.2 | 0 | Surface | 0.801 | 0.563
0.6 | 0.5 | 0.2 | 0 | Surface | 0.889 | 0.502
0.8 | 0.5 | 0.2 | 0 | Surface | 0.993 | 0.445
0 | 0.2 | 0.2 | 0 | Surface | 0.521 | 0.521
0.2 | 0.2 | 0.2 | 0 | Surface | 0.617 | 0.623
0.4 | 0.2 | 0.2 | 0 | Surface | 0.835 | 0.591
0.6 | 0.2 | 0.2 | 0 | Surface | 1.048 | 0.556
0.8 | 0.2 | 0.2 | 0 | Surface | 1.255 | 0.519
0 | 0.1 | 0.2 | 0 | Surface | 0.384 | 0.384
0.2 | 0.1 | 0.2 | 0 | Surface | 0.482 | 0.487
0.4 | 0.1 | 0.2 | 0 | Surface | 0.7 | 0.498
0.6 | 0.1 | 0.2 | 0 | Surface | 0.981 | 0.525
0.8 | 0.1 | 0.2 | 0 | Surface | 1.363 | 0.57