## paris_curves
|  | Stage A | Stage A | Stage B | Stage B | Transition (Delta K) | Reference
Curve_Label | R | A | m | A | m | N/mm^1.5
steel_in_air_X_10_times | >= 0.5 | 2.1e-17 | 5.1 | 1.29e-11 | 2.88 | 405 | British Standards, "Guide to methods for assessing the acceptability of flaws in metallic structures”. BS 7910:2005, September 2007 | 7082430517614.4
steel_in_air | <5 | 1.2e-26 | 8.16 | 3.9e-13 | 2.88 |  |  | 2.2016e+71
steel_in_air | >= 0.5 | 4.8e-18 | 5.1 | 5.8e-13 | 2.88 |  |  | 191626072584.3
steel_in_marine_environment_with_CP at -850 mV (Ag/AgCl) | <5 | 1.2e-26 | 8.16 | 5.1e-12 | 2.67 |  |  | 2.0411e+80
steel_in_marine_environment_with_CP at -850 mV (Ag/AgCl) | >= 0.5 | 4.8e-18 | 5.1 | 6e-12 | 2.67 | 462 |  | 653869878823576.5
steel_in_marine_environment_with_CP at -1100 mV (Ag/AgCl) | <5 | 1.2e-26 | 8.16 | 5.5e-08 | 1.4 | 323
steel_in_marine_environment_with_CP at -1100 mV (Ag/AgCl) | >= 0.5 | 4.8e-18 | 5.1 | 5.2e-08 | 1.4
steel_in_marine_environment_Free_Corrosion | <5 | 3e-14 | 3.42 | 1.2e-07 | 1.4
steel_in_marine_environment_Free_Corrosion | >= 0.5 | 5.3e-14 | 3.42 | 5.6e-07 | 1.4